## Sheet1
Dataset | Composition | Reference
Data_set1 | PLA: 100; | Investigation of thermo-mechanical, chemical and degradative properties of PLA-limonene films reinforced with cellulose nanocrystals extracted from Phormium tenax leaves
Data_set2 | PLA: 80; Limonene: 20; | Investigation of thermo-mechanical, chemical and degradative properties of PLA-limonene films reinforced with cellulose nanocrystals extracted from Phormium tenax leaves
Data_set3 | PLA: 79; Limonene: 20; Cellulose Nanocrystals from Phormium Tenax Leaves: 1; | Investigation of thermo-mechanical, chemical and degradative properties of PLA-limonene films reinforced with cellulose nanocrystals extracted from Phormium tenax leaves
Data_set4 | PLA: 77; Limonene: 20; Cellulose Nanocrystals from Phormium Tenax Leaves: 3; | Investigation of thermo-mechanical, chemical and degradative properties of PLA-limonene films reinforced with cellulose nanocrystals extracted from Phormium tenax leaves
Data_set5 | PLA: 99; Cellulose Nanocrystals from Phormium Tenax Leaves: 1; | Investigation of thermo-mechanical, chemical and degradative properties of PLA-limonene films reinforced with cellulose nanocrystals extracted from Phormium tenax leaves
Data_set6 | PLA: 97; Cellulose Nanocrystals from Phormium Tenax Leaves: 3; | Investigation of thermo-mechanical, chemical and degradative properties of PLA-limonene films reinforced with cellulose nanocrystals extracted from Phormium tenax leaves
Data_set7 | PLA: 100; | Effect of processing conditions and lignin content on thermal, mechanical and degradative behavior of lignin nanoparticles/ polylactic (acid) bionanocomposites prepared by melt extrusion and solvent casting
Data_set8 | PLA: 99; Lignin Nanoparticles: 1; | Effect of processing conditions and lignin content on thermal, mechanical and degradative behavior of lignin nanoparticles/ polylactic (acid) bionanocomposites prepared by melt extrusion and solvent casting
Data_set9 | PLA: 97; Lignin Nanoparticles: 3; | Effect of processing conditions and lignin content on thermal, mechanical and degradative behavior of lignin nanoparticles/ polylactic (acid) bionanocomposites prepared by melt extrusion and solvent casting
Data_set10 | PLA: 100; | Effect of processing conditions and lignin content on thermal, mechanical and degradative behavior of lignin nanoparticles/ polylactic (acid) bionanocomposites prepared by melt extrusion and solvent casting
Data_set11 | PLA: 99; Lignin Nanoparticles: 1; | Effect of processing conditions and lignin content on thermal, mechanical and degradative behavior of lignin nanoparticles/ polylactic (acid) bionanocomposites prepared by melt extrusion and solvent casting
Data_set12 | PLA: 97; Lignin Nanoparticles: 3; | Effect of processing conditions and lignin content on thermal, mechanical and degradative behavior of lignin nanoparticles/ polylactic (acid) bionanocomposites prepared by melt extrusion and solvent casting
Data_set13 | PLA: 100; | Effect of supercritical incorporation of cinnamaldehyde on physical-chemical properties, disintegration and toxicity studies of PLA/ lignin nanocomposites
Data_set14 | PLA: 100; | PLA/organoclay bionanocomposites impregnated with thymol and cinnamaldehyde by supercritical impregnation for active and sustainable food packaging
Data_set15 | PLA: 70; Organomodified Montmorillonite (Cloisite 30B): 30; | PLA/organoclay bionanocomposites impregnated with thymol and cinnamaldehyde by supercritical impregnation for active and sustainable food packaging
Data_set16 | PLA: 100; | Influence of thymol and silver nanoparticles on the degradation of poly(lactic acid) based nanocomposites: Thermal and morphological properties
Data_set17 | PLA: 99; Silver Nanoparticles: 1; | Influence of thymol and silver nanoparticles on the degradation of poly(lactic acid) based nanocomposites: Thermal and morphological properties
Data_set18 | PLA: 94; Thymol: 6; | Influence of thymol and silver nanoparticles on the degradation of poly(lactic acid) based nanocomposites: Thermal and morphological properties
Data_set19 | PLA: 92; Thymol: 8; | Influence of thymol and silver nanoparticles on the degradation of poly(lactic acid) based nanocomposites: Thermal and morphological properties
Data_set20 | PLA: 93; Thymol: 6; Silver Nanoparticles: 1; | Influence of thymol and silver nanoparticles on the degradation of poly(lactic acid) based nanocomposites: Thermal and morphological properties
Data_set21 | PLA: 91; Thymol: 8; Silver Nanoparticles: 1; | Influence of thymol and silver nanoparticles on the degradation of poly(lactic acid) based nanocomposites: Thermal and morphological properties
Data_set22 | PLA: 100; | Dual Plasticizer/Thermal Stabilizer Effect of Epoxidized Chia Seed Oil (Salvia hispanica L.) to Improve Ductility and Thermal Properties of Poly(Lactic Acid)
Data_set23 | PLA: 97.5; Epoxidized Chia Seed Oil: 2.5; | Dual Plasticizer/Thermal Stabilizer Effect of Epoxidized Chia Seed Oil (Salvia hispanica L.) to Improve Ductility and Thermal Properties of Poly(Lactic Acid)
Data_set24 | PLA: 95; Epoxidized Chia Seed Oil: 5; | Dual Plasticizer/Thermal Stabilizer Effect of Epoxidized Chia Seed Oil (Salvia hispanica L.) to Improve Ductility and Thermal Properties of Poly(Lactic Acid)
Data_set25 | PLA: 92.5; Epoxidized Chia Seed Oil: 7.5; | Dual Plasticizer/Thermal Stabilizer Effect of Epoxidized Chia Seed Oil (Salvia hispanica L.) to Improve Ductility and Thermal Properties of Poly(Lactic Acid)
Data_set26 | PLA: 90; Epoxidized Chia Seed Oil: 10; | Dual Plasticizer/Thermal Stabilizer Effect of Epoxidized Chia Seed Oil (Salvia hispanica L.) to Improve Ductility and Thermal Properties of Poly(Lactic Acid)
Data_set27 | PLA: 100; | Poly(lactic acid)/natural rubber/cellulose nanocrystal bionanocomposites. Part II: Properties evaluation
Data_set28 | PLA: 90; Natural Rubber: 10; | Poly(lactic acid)/natural rubber/cellulose nanocrystal bionanocomposites. Part II: Properties evaluation
Data_set29 | PLA: 87; Natural Rubber: 10; Cellulose Nanocrystals: 3; | Poly(lactic acid)/natural rubber/cellulose nanocrystal bionanocomposites. Part II: Properties evaluation
Data_set30 | PLA: 100; | Migration and Degradation in Composting Environment of Active Polylactic Acid Bilayer Nanocomposites Films: Combined Role of Umbelliferone, Lignin and Cellulose Nanostructures
Data_set31 | PLA: 97; Cellulose Nanocrystals: 3; | Migration and Degradation in Composting Environment of Active Polylactic Acid Bilayer Nanocomposites Films: Combined Role of Umbelliferone, Lignin and Cellulose Nanostructures
Data_set32 | PLA: 85; Umbelliferone: 15; | Migration and Degradation in Composting Environment of Active Polylactic Acid Bilayer Nanocomposites Films: Combined Role of Umbelliferone, Lignin and Cellulose Nanostructures
Data_set33 | PLA: 97; Lignin Nanoparticles: 3; | Migration and Degradation in Composting Environment of Active Polylactic Acid Bilayer Nanocomposites Films: Combined Role of Umbelliferone, Lignin and Cellulose Nanostructures
Data_set34 | PLA: 100; | Disintegration in Compost Conditions and Water Uptake of Green Composites from Poly(Lactic Acid) and Hazelnut Shell Flour
Data_set35 | PLA: 90; Hazelnut Shell Flour: 10; | Disintegration in Compost Conditions and Water Uptake of Green Composites from Poly(Lactic Acid) and Hazelnut Shell Flour
Data_set36 | PLA: 80; Hazelnut Shell Flour: 20; | Disintegration in Compost Conditions and Water Uptake of Green Composites from Poly(Lactic Acid) and Hazelnut Shell Flour
Data_set37 | PLA: 70; Hazelnut Shell Flour: 30; | Disintegration in Compost Conditions and Water Uptake of Green Composites from Poly(Lactic Acid) and Hazelnut Shell Flour
Data_set38 | PLA: 60; Hazelnut Shell Flour: 40; | Disintegration in Compost Conditions and Water Uptake of Green Composites from Poly(Lactic Acid) and Hazelnut Shell Flour
Data_set39 | PLA: 100; | Disintegrability under composting conditions of plasticized PLA–PHB blends
Data_set40 | PLA: 85; Acetyl Tributyl Citrate (ATBC): 15; | Disintegrability under composting conditions of plasticized PLA–PHB blends
Data_set41 | PLA: 85; Polyethylene Glycol: 15; | Disintegrability under composting conditions of plasticized PLA–PHB blends
Data_set42 | PLA: 65.27; Polyethylene Glycol: 13.043478260869565; PHB: 21.73913043478261; | Disintegrability under composting conditions of plasticized PLA–PHB blends
Data_set43 | PLA: 65.27; Acetyl Tributyl Citrate (ATBC): 13.043478260869565; PHB: 21.73913043478261; | Disintegrability under composting conditions of plasticized PLA–PHB blends
Data_set44 | PHBV (PHB97/PHV3): 100; | Poly(3-Hydroxybutyrate-co-3-Hydroxyvalerate)/ Purifi ed Cellulose Fiber Composites by Melt Blending: Characterization and Degradation in Composting Conditions
Data_set45 | PHBV (PHB97/PHV3): 97; Purified Alpha-cellulose Fibers: 3; | Poly(3-Hydroxybutyrate-co-3-Hydroxyvalerate)/ Purifi ed Cellulose Fiber Composites by Melt Blending: Characterization and Degradation in Composting Conditions
Data_set46 | PHBV (PHB97/PHV3): 90; Purified Alpha-cellulose Fibers: 10; | Poly(3-Hydroxybutyrate-co-3-Hydroxyvalerate)/ Purifi ed Cellulose Fiber Composites by Melt Blending: Characterization and Degradation in Composting Conditions
Data_set47 | PHBV (PHB97/PHV3): 75; Purified Alpha-cellulose Fibers: 25; | Poly(3-Hydroxybutyrate-co-3-Hydroxyvalerate)/ Purifi ed Cellulose Fiber Composites by Melt Blending: Characterization and Degradation in Composting Conditions
Data_set48 | PHBV (PHB97/PHV3): 55; Purified Alpha-cellulose Fibers: 45; | Poly(3-Hydroxybutyrate-co-3-Hydroxyvalerate)/ Purifi ed Cellulose Fiber Composites by Melt Blending: Characterization and Degradation in Composting Conditions
Data_set49 | Ecovio® F blend C2224: 100; | Accelerated disintegration of compostable Ecovio polymer by using ZnO particles as filler
Data_set50 | Ecovio® F blend C2224: 83; Technipol® 061/E: 15; Nanometric ZnO (Evonik industries): 2; | Accelerated disintegration of compostable Ecovio polymer by using ZnO particles as filler
Data_set51 | Ecovio® F blend C2224: 83; Technipol® 061/E: 15; Micrometric ZnO (Asturiana de Cinc S.A. (Spain)): 2; | Accelerated disintegration of compostable Ecovio polymer by using ZnO particles as filler
Data_set52 | PLA: 100; | Polylactide-based self-reinforced composites biodegradation: Individual and combined influence of temperature, water and compost
Data_set53 | PCL: 100; | Assessment of Dimensional Stability, Biodegradability, and Fracture Energy of Bio-Composites Reinforced with Novel Pine Cone
Data_set54 | PCL: 100; | Characterization and degradation characteristics of poly(ε-caprolactone)-based composites reinforced with almond skin residues
Data_set55 | PCL: 90; Almond Skin: 10; | Characterization and degradation characteristics of poly(ε-caprolactone)-based composites reinforced with almond skin residues
Data_set56 | PCL: 80; Almond Skin: 20; | Characterization and degradation characteristics of poly(ε-caprolactone)-based composites reinforced with almond skin residues
Data_set57 | PCL: 70; Almond Skin: 30; | Characterization and degradation characteristics of poly(ε-caprolactone)-based composites reinforced with almond skin residues
Data_set58 | PBAT: 100; | Preparation and characterization of innovative poly(butylene adipate terephthalate)-based biocomposites foragri-food packaging application
Data_set59 | PBAT: 98; Calcium-phosphate Glass: 2; | Preparation and characterization of innovative poly(butylene adipate terephthalate)-based biocomposites foragri-food packaging application
Data_set60 | PBAT: 96; Calcium-phosphate Glass: 4; | Preparation and characterization of innovative poly(butylene adipate terephthalate)-based biocomposites foragri-food packaging application
Data_set61 | PBAT: 90; Calcium-phosphate Glass: 10; | Preparation and characterization of innovative poly(butylene adipate terephthalate)-based biocomposites foragri-food packaging application
Data_set62 | PBAT: 80; Calcium-phosphate Glass: 20; | Preparation and characterization of innovative poly(butylene adipate terephthalate)-based biocomposites foragri-food packaging application
Data_set63 | PBAT: 70; Calcium-phosphate Glass: 30; | Preparation and characterization of innovative poly(butylene adipate terephthalate)-based biocomposites foragri-food packaging application
Data_set64 | PBAT: 60; Calcium-phosphate Glass: 40; | Preparation and characterization of innovative poly(butylene adipate terephthalate)-based biocomposites foragri-food packaging application
Data_set65 | LDPE: 100; | Preparation and characterization of innovative poly(butylene adipate terephthalate)-based biocomposites foragri-food packaging application
Data_set66 | Thermoplastic Starch (TPS): 100; | Thermal and composting degradation of EVA/Thermoplastic starch blends and their nanocomposites
Data_set67 | Ethylene Vinyl Acetate (Vinyl-Acetate19%): 100; | Thermal and composting degradation of EVA/Thermoplastic starch blends and their nanocomposites
Data_set68 | Ethylene Vinyl Acetate (Vinyl-Acetate19%): 60; Thermoplastic Starch (TPS): 40; | Thermal and composting degradation of EVA/Thermoplastic starch blends and their nanocomposites
Data_set69 | Ethylene Vinyl Acetate (Vinyl-Acetate19%): 50; Thermoplastic Starch (TPS): 50; | Thermal and composting degradation of EVA/Thermoplastic starch blends and their nanocomposites
Data_set83 | Potato Starch: 100; | Processing of edible films based on nanoreinforced gelatinized starch
Data_set84 | Potato Starch: 85; Glycerol: 15; | Processing of edible films based on nanoreinforced gelatinized starch
Data_set85 | Potato Starch: 75; Glycerol: 25; | Processing of edible films based on nanoreinforced gelatinized starch
Data_set86 | Potato Starch: 65; Glycerol: 35; | Processing of edible films based on nanoreinforced gelatinized starch
Data_set87 | Potato Starch: 64.5; Glycerol: 34.8; Catechin: 0.6; | Processing of edible films based on nanoreinforced gelatinized starch
Data_set88 | Potato Starch: 64.5; Glycerol: 34.8; Starch Nanocrystals: 0.6; | Processing of edible films based on nanoreinforced gelatinized starch
Data_set89 | Potato Starch: 64.2; Glycerol: 34.6; Starch Nanocrystals: 0.6; Catechin: 0.6; | Processing of edible films based on nanoreinforced gelatinized starch
Data_set90 | PLA: 70; PCL: 30; | Effect of the addition of polyester-grafted-cellulose nanocrystals on the shape memory properties of biodegradable PLA/PCL
Data_set91 | PLA: 69.3; PCL: 29.7; Cellulose Nanocrystals: 0.99; | Effect of the addition of polyester-grafted-cellulose nanocrystals on the shape memory properties of biodegradable PLA/PCL
Data_set92 | Poly(ester-urethane) (PU): 100; | Biodegradable poly(ester-urethane) incorporated with catechin with shape memory and antioxidant activity for food packaging
Data_set93 | Poly(ester-urethane) (PU): 99; Catechin: 1; | Biodegradable nanocomposites based on poly(ester-urethane) and nanosized hydroxyapatite: Plastificant and reinforcement effects
Data_set94 | Poly(ester-urethane) (PU): 97; Catechin: 3; | Biodegradable nanocomposites based on poly(ester-urethane) and nanosized hydroxyapatite: Plastificant and reinforcement effects
Data_set95 | Poly(ester-urethane) (PU): 95; Catechin: 5; | Biodegradable nanocomposites based on poly(ester-urethane) and nanosized hydroxyapatite: Plastificant and reinforcement effects
Data_set96 | PHB: 100; | Enhancement of paperboard performance as packaging material by layering with plasticized polyhydroxybutyrate/nanocellulose coatings
Data_set97 | PHBV (PHB97/PHV3): 100; | Biodegradable poly(3-hydroxybutyrate-co-3-hydroxyvalerate)/ thermoplastic polyurethane blends with improved mechanical and barrier performance
Data_set98 | PHBV (PHB97/PHV3): 95; The Native Thermoplastic Polyurethane Elastollan® 880AN: 5; | Biodegradable poly(3-hydroxybutyrate-co-3-hydroxyvalerate)/ thermoplastic polyurethane blends with improved mechanical and barrier performance
Data_set99 | The Native Thermoplastic Polyurethane Elastollan® 880AN: 10; | Biodegradable poly(3-hydroxybutyrate-co-3-hydroxyvalerate)/ thermoplastic polyurethane blends with improved mechanical and barrier performance
Data_set100 | PHBV (PHB97/PHV3): 80; The Native Thermoplastic Polyurethane Elastollan® 880AN: 20; | Biodegradable poly(3-hydroxybutyrate-co-3-hydroxyvalerate)/ thermoplastic polyurethane blends with improved mechanical and barrier performance
Data_set101 | PHBV (PHB97/PHV3): 70; The Native Thermoplastic Polyurethane Elastollan® 880AN: 30; | Biodegradable poly(3-hydroxybutyrate-co-3-hydroxyvalerate)/ thermoplastic polyurethane blends with improved mechanical and barrier performance
Data_set102 | PHBV (PHB97/PHV3): 60; The Native Thermoplastic Polyurethane Elastollan® 880AN: 40; | Biodegradable poly(3-hydroxybutyrate-co-3-hydroxyvalerate)/ thermoplastic polyurethane blends with improved mechanical and barrier performance
Data_set103 | PHBV (PHB97/PHV3): 0; The Native Thermoplastic Polyurethane Elastollan® 880AN: 100; | Biodegradable poly(3-hydroxybutyrate-co-3-hydroxyvalerate)/ thermoplastic polyurethane blends with improved mechanical and barrier performance
Data_set104 | Inzea F2: 100; | Effect of Almond Shell Waste on Physicochemical Properties of Polyester-Based Biocomposites
Data_set105 | Inzea F2: 90; Almond Shell Powder: 10; | Effect of Almond Shell Waste on Physicochemical Properties of Polyester-Based Biocomposites
Data_set106 | Inzea F2: 90; Almond Shell Powder: 10; | Effect of Almond Shell Waste on Physicochemical Properties of Polyester-Based Biocomposites
Data_set107 | Inzea F2: 75; Almond Shell Powder: 25; | Effect of Almond Shell Waste on Physicochemical Properties of Polyester-Based Biocomposites
Data_set108 | Inzea F2: 75; Almond Shell Powder: 25; | Effect of Almond Shell Waste on Physicochemical Properties of Polyester-Based Biocomposites
Data_set109 | PLA: 100; | Bionanocomposite films based on plasticized PLA–PHB/cellulose nanocrystal blends
Data_set110 | PLA: 75; PHB: 25; | Bionanocomposite films based on plasticized PLA–PHB/cellulose nanocrystal blends
Data_set111 | PLA: 63.75; PHB: 21.25; Acetyl Tributyl Citrate (ATBC): 15; | Bionanocomposite films based on plasticized PLA–PHB/cellulose nanocrystal blends
Data_set112 | PLA: 85; Acetyl Tributyl Citrate (ATBC): 15; | Bionanocomposite films based on plasticized PLA–PHB/cellulose nanocrystal blends
Data_set113 | PLA: 85; Acetyl Tributyl Citrate (ATBC): 15; Cellulose Nanocrystals: 5; | Bionanocomposite films based on plasticized PLA–PHB/cellulose nanocrystal blends
Data_set114 | PLA: 60; Acetyl Tributyl Citrate (ATBC): 15; Cellulose Nanocrystals: 5; PHB: 20; | Bionanocomposite films based on plasticized PLA–PHB/cellulose nanocrystal blends
Data_set115 | PLA: 100; | On the use of acrylated epoxidized soybean oilas a reactive compatibilizer in injection-moldedcompostable pieces consisting of polylactidefilled with orange peel flour
Data_set116 | PLA: 95.2; Acrylated Epoxidized Soybean Oil: 4.8; | On the use of acrylated epoxidized soybean oilas a reactive compatibilizer in injection-moldedcompostable pieces consisting of polylactidefilled with orange peel flour
Data_set117 | PLA: 90; Orange Peel Flour: 10; | On the use of acrylated epoxidized soybean oilas a reactive compatibilizer in injection-moldedcompostable pieces consisting of polylactidefilled with orange peel flour
Data_set118 | PLA: 85.7; Orange Peel Flour: 9.5; Acrylated Epoxidized Soybean Oil: 4.8; | On the use of acrylated epoxidized soybean oilas a reactive compatibilizer in injection-moldedcompostable pieces consisting of polylactidefilled with orange peel flour
Data_set119 | PLA: 76.2; Orange Peel Flour: 19; Acrylated Epoxidized Soybean Oil: 4.8; | On the use of acrylated epoxidized soybean oilas a reactive compatibilizer in injection-moldedcompostable pieces consisting of polylactidefilled with orange peel flour
Data_set120 | PLA: 66.6; Orange Peel Flour: 28.6; Acrylated Epoxidized Soybean Oil: 4.8; | On the use of acrylated epoxidized soybean oilas a reactive compatibilizer in injection-moldedcompostable pieces consisting of polylactidefilled with orange peel flour
Data_set121 | MATER-BI: 100; | The effect of different epoxidised vegetable oils on injection-moulded starch based thermoplastic polymer filled with almond shell powder
Data_set122 | Thermoplastic Starch (TPS): 80; Almond Shell Powder: 20; | The effect of different epoxidised vegetable oils on injection-moulded starch based thermoplastic polymer filled with almond shell powder
Data_set123 | Thermoplastic Starch (TPS): 72.7; Almond Shell Powder: 18.2; Epoxidized Linseed Oil: 9.1; | The effect of different epoxidised vegetable oils on injection-moulded starch based thermoplastic polymer filled with almond shell powder
Data_set124 | Thermoplastic Starch (TPS): 66.6; Almond Shell Powder: 16.7; Epoxidized Linseed Oil: 16.7; | The effect of different epoxidised vegetable oils on injection-moulded starch based thermoplastic polymer filled with almond shell powder
Data_set125 | Thermoplastic Starch (TPS): 72.7; Almond Shell Powder: 18.2; Epoxidized Soybean Oil: 9.1; | The effect of different epoxidised vegetable oils on injection-moulded starch based thermoplastic polymer filled with almond shell powder
Data_set126 | Thermoplastic Starch (TPS): 66.6; Almond Shell Powder: 16.7; Epoxidized Soybean Oil: 16.7; | The effect of different epoxidised vegetable oils on injection-moulded starch based thermoplastic polymer filled with almond shell powder
Data_set127 | Thermoplastic Starch (TPS): 72.7; Almond Shell Powder: 18.2; Epoxidized Corn Oil: 9.1; | The effect of different epoxidised vegetable oils on injection-moulded starch based thermoplastic polymer filled with almond shell powder
Data_set128 | Thermoplastic Starch (TPS): 66.6; Almond Shell Powder: 16.7; Epoxidized Corn Oil: 16.7; | The effect of different epoxidised vegetable oils on injection-moulded starch based thermoplastic polymer filled with almond shell powder
Data_set129 | PLA: 100; | Production and characterization of PLA PBS biodegradable blends reinforced with cellulose nanocrystals extracted from hemp fibres
Data_set130 | PLA: 80; PBS: 20; | Production and characterization of PLA PBS biodegradable blends reinforced with cellulose nanocrystals extracted from hemp fibres
Data_set131 | PLA: 97; Cellulose Nanocrystals from Hemp Fibres: 3; | Production and characterization of PLA PBS biodegradable blends reinforced with cellulose nanocrystals extracted from hemp fibres
Data_set132 | PLA: 99; Cellulose Nanocrystals from Hemp Fibres: 1; | Production and characterization of PLA PBS biodegradable blends reinforced with cellulose nanocrystals extracted from hemp fibres
Data_set133 | PLA: 79.2; Cellulose Nanocrystals from Hemp Fibres: 1; PBS: 19.8; | Production and characterization of PLA PBS biodegradable blends reinforced with cellulose nanocrystals extracted from hemp fibres
Data_set134 | PLA: 77.6; Cellulose Nanocrystals from Hemp Fibres: 3; PBS: 19.4; | Production and characterization of PLA PBS biodegradable blends reinforced with cellulose nanocrystals extracted from hemp fibres
Data_set135 | PLA: 99; Surfactant Modified Cellulose Nanocrystals from Hemp Fibres: 1; | Production and characterization of PLA PBS biodegradable blends reinforced with cellulose nanocrystals extracted from hemp fibres
Data_set136 | PLA: 79.2; Surfactant Modified Cellulose Nanocrystals from Hemp Fibres: 1; PBS: 19.8; | Production and characterization of PLA PBS biodegradable blends reinforced with cellulose nanocrystals extracted from hemp fibres
Data_set137 | PLA: 77.6; Surfactant Modified Cellulose Nanocrystals from Hemp Fibres: 3; PBS: 19.4; | Production and characterization of PLA PBS biodegradable blends reinforced with cellulose nanocrystals extracted from hemp fibres
Data_set138 | PHBV (PHB97/PHV3): 100; | Reactive extrusion of highly filled, compatibilized, and sustainable PHBV/ PBAT – Hemp residue biocomposite
Data_set139 | PHBV (PHB97/PHV3): 32; PBAT (T&T Industry Group Ltd): 8; Maleic-Anhydride-grafted PBAT: 50; Hemp: 10; | Reactive extrusion of highly filled, compatibilized, and sustainable PHBV/ PBAT – Hemp residue biocomposite
Data_set140 | PP: 100; | Reactive extrusion of highly filled, compatibilized, and sustainable PHBV/ PBAT – Hemp residue biocomposite
Data_set141 | PBS: 100; | PBS-Based Green Copolymer as an Efficient Compatibilizer in Thermoplastic Inedible Wheat Flour/Poly(butylene succinate) Blends
Data_set142 | Mantegna Wheat Flour: 77; Glycerol: 23; | PBS-Based Green Copolymer as an Efficient Compatibilizer in Thermoplastic Inedible Wheat Flour/Poly(butylene succinate) Blends
Data_set143 | P(BS82-co-Pripol18): 100; | PBS-Based Green Copolymer as an Efficient Compatibilizer in Thermoplastic Inedible Wheat Flour/Poly(butylene succinate) Blends
Data_set144 | Mantegna Wheat Flour: 53.9; Glycerol: 16.1; PBS: 25; P(BS82-co-Pripol18): 5; | PBS-Based Green Copolymer as an Efficient Compatibilizer in Thermoplastic Inedible Wheat Flour/Poly(butylene succinate) Blends
Data_set145 | Mantegna Wheat Flour: 53.9; Glycerol: 16.1; PBS: 30; | PBS-Based Green Copolymer as an Efficient Compatibilizer in Thermoplastic Inedible Wheat Flour/Poly(butylene succinate) Blends
Data_set146 | Mantegna Wheat Flour: 53.9; Glycerol: 16.1; PBS: 20; P(BS82-co-Pripol18): 10; | PBS-Based Green Copolymer as an Efficient Compatibilizer in Thermoplastic Inedible Wheat Flour/Poly(butylene succinate) Blends
Data_set147 | Mantegna Wheat Flour: 53.9; Glycerol: 16.1; PBS: 15; P(BS82-co-Pripol18): 15; | PBS-Based Green Copolymer as an Efficient Compatibilizer in Thermoplastic Inedible Wheat Flour/Poly(butylene succinate) Blends
Data_set148 | Mantegna Wheat Flour: 53.9; Glycerol: 16.1; PBS: 10; P(BS82-co-Pripol18): 20; | PBS-Based Green Copolymer as an Efficient Compatibilizer in Thermoplastic Inedible Wheat Flour/Poly(butylene succinate) Blends
Data_set149 | Mantegna Wheat Flour: 53.9; Glycerol: 16.1; PBS: 5; P(BS82-co-Pripol18): 25; | PBS-Based Green Copolymer as an Efficient Compatibilizer in Thermoplastic Inedible Wheat Flour/Poly(butylene succinate) Blends
Data_set150 | PHBV (PHB95/PHV5): 80; Calcium Carbonate: 10; Acetyl Tributyl Citrate (ATBC): 10; Sawdust: 0; | Processability and Degradability of PHA-Based Composites in Terrestrial Environments
Data_set151 | PHBV (PHB95/PHV5): 72; Calcium Carbonate: 9; Acetyl Tributyl Citrate (ATBC): 9; Sawdust: 10; | Processability and Degradability of PHA-Based Composites in Terrestrial Environments
Data_set152 | PHBV (PHB95/PHV5): 68; Calcium Carbonate: 8.5; Acetyl Tributyl Citrate (ATBC): 8.5; Sawdust: 15; | Processability and Degradability of PHA-Based Composites in Terrestrial Environments
Data_set161 | PHBV (PHB97/PHV3): 100; | Effect of the presence of lignin on the biodegradability at laboratory scale of PHA-based biocomposites for organic recycling end-of-life
Data_set162 | PHBV (PHB97/PHV3): 85; Cellulose: 15; | Effect of the presence of lignin on the biodegradability at laboratory scale of PHA-based biocomposites for organic recycling end-of-life
Data_set163 | PHBV (PHB97/PHV3): 85; Wood Flour: 15; | Effect of the presence of lignin on the biodegradability at laboratory scale of PHA-based biocomposites for organic recycling end-of-life
Data_set164 | PLA: 100; | Article Valorization of Liquor Waste Derived Spent Coffee Grains for the Development of Injection-Molded Polylactide Pieces of Interest as Disposable Food Packaging and Serving Materials
Data_set165 | PLA: 80; Spent Coeffee Ground: 20; | Article Valorization of Liquor Waste Derived Spent Coffee Grains for the Development of Injection-Molded Polylactide Pieces of Interest as Disposable Food Packaging and Serving Materials
Data_set166 | PLA: 80; Glyplast OLA2: 20; | Article Valorization of Liquor Waste Derived Spent Coffee Grains for the Development of Injection-Molded Polylactide Pieces of Interest as Disposable Food Packaging and Serving Materials
Data_set167 | PLA: 80; Glyplast OLA2mal: 20; | Article Valorization of Liquor Waste Derived Spent Coffee Grains for the Development of Injection-Molded Polylactide Pieces of Interest as Disposable Food Packaging and Serving Materials
Data_set168 | PLA: 70; Glyplast OLA2: 20; Spent Coeffee Ground: 10; | Article Valorization of Liquor Waste Derived Spent Coffee Grains for the Development of Injection-Molded Polylactide Pieces of Interest as Disposable Food Packaging and Serving Materials
Data_set169 | PLA: 70; Glyplast OLA2: 20; Spent Coeffee Ground: 10; | Article Valorization of Liquor Waste Derived Spent Coffee Grains for the Development of Injection-Molded Polylactide Pieces of Interest as Disposable Food Packaging and Serving Materials
Data_set170 | PLA: 100; | Improvement of Poly(lactide) Ductile Properties by Plasticization with Biobased Tartaric Acid Ester
Data_set171 | PLA: 90; Diethyl l-tartrate: 10; | Improvement of Poly(lactide) Ductile Properties by Plasticization with Biobased Tartaric Acid Ester
Data_set172 | PLA: 80; Diethyl l-tartrate: 20; | Improvement of Poly(lactide) Ductile Properties by Plasticization with Biobased Tartaric Acid Ester
Data_set173 | PLA: 70; Diethyl l-tartrate: 30; | Improvement of Poly(lactide) Ductile Properties by Plasticization with Biobased Tartaric Acid Ester
Data_set174 | PLA: 60; Diethyl l-tartrate: 40; | Improvement of Poly(lactide) Ductile Properties by Plasticization with Biobased Tartaric Acid Ester
Data_set175 | PLA: 50; Diethyl l-tartrate: 50; | Improvement of Poly(lactide) Ductile Properties by Plasticization with Biobased Tartaric Acid Ester
Data_set176 | PHB: 100; | Effect of Cellulose Nanocrystals and Bacterial Cellulose on Disintegrability in Composting Conditions of Plasticized PHB Nanocomposites
Data_set177 | PHB: 80; Poly(adipate diethylene): 20; | Effect of Cellulose Nanocrystals and Bacterial Cellulose on Disintegrability in Composting Conditions of Plasticized PHB Nanocomposites
Data_set178 | PHB: 80; Tributyrin: 20; | Effect of Cellulose Nanocrystals and Bacterial Cellulose on Disintegrability in Composting Conditions of Plasticized PHB Nanocomposites
Data_set179 | PHB: 98; Bacterial cellulose: 2; | Effect of Cellulose Nanocrystals and Bacterial Cellulose on Disintegrability in Composting Conditions of Plasticized PHB Nanocomposites
Data_set180 | PHB: 96; Cellulose Nanocrystals: 4; | Effect of Cellulose Nanocrystals and Bacterial Cellulose on Disintegrability in Composting Conditions of Plasticized PHB Nanocomposites
Data_set181 | Bio-PE: 100; | Contribution to a Circular Economy Model: From Lignocellulosic Wastes from the Extraction of Vegetable Oils to the Development of a New Composite
Data_set182 | Bio-PE: 80; Treated Chia Seed Flour: 20; | Contribution to a Circular Economy Model: From Lignocellulosic Wastes from the Extraction of Vegetable Oils to the Development of a New Composite
Data_set183 | Bio-PE: 90; Treated Chia Seed Flour: 10; | Contribution to a Circular Economy Model: From Lignocellulosic Wastes from the Extraction of Vegetable Oils to the Development of a New Composite
Data_set184 | Bio-PE: 70; Treated Chia Seed Flour: 30; | Contribution to a Circular Economy Model: From Lignocellulosic Wastes from the Extraction of Vegetable Oils to the Development of a New Composite
Data_set185 | Bio-PE: 60; Treated Chia Seed Flour: 40; | Contribution to a Circular Economy Model: From Lignocellulosic Wastes from the Extraction of Vegetable Oils to the Development of a New Composite
Data_set186 | PLA: 100; | Manufacturing and characterization of highly environmentally-friendly composites with polylactide matrix and mango kernel seed flour
Data_set187 | PLA: 70; Mango Kernel Seed Flour: 30; | Manufacturing and characterization of highly environmentally-friendly composites with polylactide matrix and mango kernel seed flour
Data_set188 | PLA: 53.8; Mango Kernel Seed Flour: 23.1; Triacetin: 9.1; | Manufacturing and characterization of highly environmentally-friendly composites with polylactide matrix and mango kernel seed flour
Data_set189 | PLA: 53.8; Mango Kernel Seed Flour: 23.1; Tributyrin: 9.1; | Manufacturing and characterization of highly environmentally-friendly composites with polylactide matrix and mango kernel seed flour
Data_set190 | PLA: 100; | Nano-biocomposite films with modified cellulose nanocrystals and synthesized silver nanoparticles
Data_set191 | PLA: 99.5; Silver Nanoparticles: 0.5; | Nano-biocomposite films with modified cellulose nanocrystals and synthesized silver nanoparticles
Data_set192 | PLA: 99; Silver Nanoparticles: 1; | Nano-biocomposite films with modified cellulose nanocrystals and synthesized silver nanoparticles
Data_set193 | PLA: 98.5; Silver Nanoparticles: 0.5; Modified Cellulose Nanocrystals: 1; | Nano-biocomposite films with modified cellulose nanocrystals and synthesized silver nanoparticles
Data_set194 | PLA: 98; Silver Nanoparticles: 1; Modified Cellulose Nanocrystals: 1; | Nano-biocomposite films with modified cellulose nanocrystals and synthesized silver nanoparticles
Data_set195 | PHB: 100; | Influence of organically modified clays on the properties and disintegrability in compost of solution cast poly(3-hydroxybutyrate) films
Data_set196 | PHB: 96; Unmodified Montmorillonite: 4; | Influence of organically modified clays on the properties and disintegrability in compost of solution cast poly(3-hydroxybutyrate) films
Data_set197 | PHB: 96; Organomodified Montmorillonite (Cloisite C15A): 4; | Influence of organically modified clays on the properties and disintegrability in compost of solution cast poly(3-hydroxybutyrate) films
Data_set198 | PHB: 96; Organomodified Montmorillonite (Cloisite C93A): 4; | Influence of organically modified clays on the properties and disintegrability in compost of solution cast poly(3-hydroxybutyrate) films
Data_set199 | PLA: 100; | Characterization and disintegrability under composting conditions of PLA-based nanocomposite films with thymol and silver nanoparticles
Data_set200 | PLA: 99; Silver Nanoparticles: 1; | Characterization and disintegrability under composting conditions of PLA-based nanocomposite films with thymol and silver nanoparticles
Data_set201 | PLA: 96; Thymol: 4; | Characterization and disintegrability under composting conditions of PLA-based nanocomposite films with thymol and silver nanoparticles
Data_set202 | PLA: 92; Thymol: 8; | Characterization and disintegrability under composting conditions of PLA-based nanocomposite films with thymol and silver nanoparticles
Data_set203 | PLA: 93; Thymol: 6; Silver Nanoparticles: 1; | Characterization and disintegrability under composting conditions of PLA-based nanocomposite films with thymol and silver nanoparticles
Data_set204 | PLA: 91; Thymol: 8; Silver Nanoparticles: 1; | Characterization and disintegrability under composting conditions of PLA-based nanocomposite films with thymol and silver nanoparticles
Data_set205 | PLA: 85; Tributyrin: 15; | Evaluation of the Factors Affecting the Disintegration under a Composting Process of Poly(lactic acid)/Poly(3-hydroxybutyrate) (PLA/PHB) Blends
Data_set207 | PLA: 100; | Hybrid Biocomposites Based on Poly(Lactic Acid) and Silica Aerogel for Food Packaging Applications
Data_set208 | PLA: 85; Acetyl Tributyl Citrate (ATBC): 15; | Hybrid Biocomposites Based on Poly(Lactic Acid) and Silica Aerogel for Food Packaging Applications
Data_set209 | PLA: 84.5; Acetyl Tributyl Citrate (ATBC): 15; Silica Aerogel: 0.5; | Hybrid Biocomposites Based on Poly(Lactic Acid) and Silica Aerogel for Food Packaging Applications
Data_set211 | PLA: 82; Acetyl Tributyl Citrate (ATBC): 15; Silica Aerogel: 3; | Hybrid Biocomposites Based on Poly(Lactic Acid) and Silica Aerogel for Food Packaging Applications
Data_set212 | PLA: 80; Acetyl Tributyl Citrate (ATBC): 15; Silica Aerogel: 5; | Hybrid Biocomposites Based on Poly(Lactic Acid) and Silica Aerogel for Food Packaging Applications
Data_set214 | MATER-BI: 100; | Processing, Characterization and Disintegration Properties of Biopolymers Based on Mater-Bi® and Ellagic Acid/Chitosan Coating
Data_set216 | PLA: 80; PBS: 20; | Antibacterial Property and Biodegradation of PLA/PBS Nonwoven Fabric Coated with Mangosteen Pericarp Extract
Data_set218 | PLA: 100; | Novel Epoxidized Brazil Nut Oil as a Promising Plasticizing Agent for PLA
Data_set219 | PLA: 97.56097561; Epoxidized Brazil Nut Oil: 2.43902439; | Novel Epoxidized Brazil Nut Oil as a Promising Plasticizing Agent for PLA
Data_set220 | PLA: 95.23809524; Epoxidized Brazil Nut Oil: 4.761904762; | Novel Epoxidized Brazil Nut Oil as a Promising Plasticizing Agent for PLA
Data_set221 | PLA: 93.02325581; Epoxidized Brazil Nut Oil: 6.976744186; | Novel Epoxidized Brazil Nut Oil as a Promising Plasticizing Agent for PLA
Data_set222 | PLA: 90.90909091; Epoxidized Brazil Nut Oil: 9.090909091; | Novel Epoxidized Brazil Nut Oil as a Promising Plasticizing Agent for PLA
Data_set223 | PLA: 100; | Improvement of PLA film ductility by plasticization with epoxidized karanja oil
Data_set224 | PLA: 99; Epoxidized Karanja Oil: 1; | Improvement of PLA film ductility by plasticization with epoxidized karanja oil
Data_set225 | PLA: 97.5; Epoxidized Karanja Oil: 2.5; | Improvement of PLA film ductility by plasticization with epoxidized karanja oil
Data_set226 | PLA: 95; Epoxidized Karanja Oil: 5; | Improvement of PLA film ductility by plasticization with epoxidized karanja oil
Data_set227 | PLA: 90; Epoxidized Karanja Oil: 10; | Improvement of PLA film ductility by plasticization with epoxidized karanja oil
Data_set228 | PHBV (PHB97/PHV3): 100; | Toughness Enhancement of PHBV/TPU/Cellulose Compounds with Reactive Additives for Compostable Injected Parts in Industrial Applications
Data_set229 | PHBV (PHB97/PHV3): 70.92198582; Thermoplastic Polyurethane: 21.27659574; Cellulose: 7.092198582; Hexametylene Diisocianate: 0.7092198582; | Toughness Enhancement of PHBV/TPU/Cellulose Compounds with Reactive Additives for Compostable Injected Parts in Industrial Applications
Data_set230 | PHBV (PHB97/PHV3): 70.92198582; Thermoplastic Polyurethane: 21.27659574; Cellulose: 7.092198582; Joncryl® ADR-4368 (A multi-epoxy-functionalized styrene-acrylic oligomer): 0.7142857143; | Toughness Enhancement of PHBV/TPU/Cellulose Compounds with Reactive Additives for Compostable Injected Parts in Industrial Applications
Data_set231 | PHBV (PHB97/PHV3): 70.92198582; Thermoplastic Polyurethane: 21.27659574; Cellulose: 7.092198582; Triglycidyl Isocyanurate: 0.7142857143; | Toughness Enhancement of PHBV/TPU/Cellulose Compounds with Reactive Additives for Compostable Injected Parts in Industrial Applications
Data_set232 | PHBV (PHB97/PHV3): 62.5; Thermoplastic Polyurethane: 18.75; Cellulose: 18.75; | Toughness Enhancement of PHBV/TPU/Cellulose Compounds with Reactive Additives for Compostable Injected Parts in Industrial Applications
Data_set233 | PHBV (PHB97/PHV3): 62.11180124; Thermoplastic Polyurethane: 18.63354037; Cellulose: 18.63354037; Hexametylene Diisocianate: 0.6211180124; | Toughness Enhancement of PHBV/TPU/Cellulose Compounds with Reactive Additives for Compostable Injected Parts in Industrial Applications
Data_set234 | PHBV (PHB97/PHV3): 62.11180124; Thermoplastic Polyurethane: 18.63354037; Cellulose: 18.63354037; Joncryl® ADR-4368 (A multi-epoxy-functionalized styrene-acrylic oligomer): 0.6211180124; | Toughness Enhancement of PHBV/TPU/Cellulose Compounds with Reactive Additives for Compostable Injected Parts in Industrial Applications
Data_set235 | PHBV (PHB97/PHV3): 62.11180124; Thermoplastic Polyurethane: 18.63354037; Cellulose: 18.63354037; Triglycidyl Isocyanurate: 0.6211180124; | Toughness Enhancement of PHBV/TPU/Cellulose Compounds with Reactive Additives for Compostable Injected Parts in Industrial Applications
Data_set236 | Chitosan: 100; | Development of a sustainable and antibacterial food packaging material based in a biopolymeric multilayer system composed by polylactic acid, chitosan, cellulose nanocrystals and ethyl lauroyl arginate
Data_set237 | PLA: 100; | Effect of dibutyl itaconate on plasticization efficiency of a REX processed polylactide with peroxides
Data_set238 | PLA: 90; Dibutyl Itaconate: 10; | Effect of dibutyl itaconate on plasticization efficiency of a REX processed polylactide with peroxides
Data_set239 | PLA: 80; Dibutyl Itaconate: 20; | Effect of dibutyl itaconate on plasticization efficiency of a REX processed polylactide with peroxides
Data_set242 | PHB: 90.9; Seagrass: 9.1; | Biocomposites of different lignocellulosic wastes for sustainable food packaging applications
Data_set243 | PHB: 83.3; Seagrass: 16.7; | Biocomposites of different lignocellulosic wastes for sustainable food packaging applications
Data_set244 | PHB: 90.9; Rice Husk: 9.1; | Biocomposites of different lignocellulosic wastes for sustainable food packaging applications
Data_set245 | PHB: 83.3; Rice Husk: 16.7; | Biocomposites of different lignocellulosic wastes for sustainable food packaging applications
Data_set246 | PHB: 90.1; Almond Shell Powder: 9.9; | Biocomposites of different lignocellulosic wastes for sustainable food packaging applications
Data_set247 | PHB: 83.33; Almond Shell Powder: 16.67; | Biocomposites of different lignocellulosic wastes for sustainable food packaging applications
Data_set248 | PBSA: 100; | Volcanic ash as filler in biocomposites: An example of circular economy in volcanic areas
Data_set249 | Sodium Caseinate: 100; | Disintegrability under composting conditions of films based on gelatin, chitosan and/or sodium caseinate containing boldo-of-Chile leafs extract
Data_set250 | PBS: 100; | Biocomposites of different lignocellulosic wastes for sustainable food packaging applications
Data_set251 | PBS: 94.2; Pistachio Shell Flour: 5; PBS grafted with maleic anhydride: 0.83; | Peroxide-Induced Synthesis of Maleic Anhydride-Grafted Poly(butylene succinate) and Its Compatibilizing Effect on Poly(butylene succinate)/Pistachio Shell Flour Composites
Data_set252 | PBS: 88.3; Pistachio Shell Flour: 10; PBS grafted with maleic anhydride: 1.7; | Peroxide-Induced Synthesis of Maleic Anhydride-Grafted Poly(butylene succinate) and Its Compatibilizing Effect on Poly(butylene succinate)/Pistachio Shell Flour Composites
Data_set253 | PBS: 76.6; Pistachio Shell Flour: 20; PBS grafted with maleic anhydride: 3.4000000000000057; | Peroxide-Induced Synthesis of Maleic Anhydride-Grafted Poly(butylene succinate) and Its Compatibilizing Effect on Poly(butylene succinate)/Pistachio Shell Flour Composites
Data_set254 | PBS: 65; Pistachio Shell Flour: 30; PBS grafted with maleic anhydride: 5; | Peroxide-Induced Synthesis of Maleic Anhydride-Grafted Poly(butylene succinate) and Its Compatibilizing Effect on Poly(butylene succinate)/Pistachio Shell Flour Composites
Data_set255 | PHB: 100; | Plasticization of poly(3-hydroxybutyrate) with biobased terpenoid esters of geraniol
Data_set256 | PHB: 83.33333333333333; Geranyl Acetate: 16.666666666666668; | Plasticization of poly(3-hydroxybutyrate) with biobased terpenoid esters of geraniol
Data_set257 | PHB: 83.33333333333333; Geranyl Propionate: 16.666666666666668; | Plasticization of poly(3-hydroxybutyrate) with biobased terpenoid esters of geraniol
Data_set258 | PHB: 83.33333333333333; Geranyl Butyrate: 16.666666666666668; | Plasticization of poly(3-hydroxybutyrate) with biobased terpenoid esters of geraniol
Data_set259 | PHB: 83.33333333333333; Geranyl Isovalerate: 16.666666666666668; | Plasticization of poly(3-hydroxybutyrate) with biobased terpenoid esters of geraniol
Data_set260 | Cassava Starch: 100; | Biodegradability of bio-based materials producedwith dry heating treatment-modified cassava starch
Data_set262 | Dry Heated (2 hrs) Cassava Starch: 100; | Biodegradability of bio-based materials producedwith dry heating treatment-modified cassava starch
Data_set263 | Dry Heated (4 hrs) Cassava Starch: 100; | Biodegradability of bio-based materials producedwith dry heating treatment-modified cassava starch
Data_set265 | PLA: 100; | Control of Biodegradability Under Composting Conditions and Physical Performance of Poly (Lactic Acid) Based Materials Modifed with Phenolic‑Free Rosin Resin
Data_set266 | Unik Print 3340: 100; | Control of Biodegradability Under Composting Conditions and Physical Performance of Poly (Lactic Acid) Based Materials Modifed with Phenolic‑Free Rosin Resin
Data_set268 | Unik Print 3340: 0.9900990099009901; PLA: 99.00990099009901; | Control of Biodegradability Under Composting Conditions and Physical Performance of Poly (Lactic Acid) Based Materials Modifed with Phenolic‑Free Rosin Resin
Data_set269 | Unik Print 3340: 2.912621359223301; PLA: 97.0873786407767; | Control of Biodegradability Under Composting Conditions and Physical Performance of Poly (Lactic Acid) Based Materials Modifed with Phenolic‑Free Rosin Resin
Data_set270 | Unik Print 3340: 4.761904761904762; PLA: 95.23809523809524; | Control of Biodegradability Under Composting Conditions and Physical Performance of Poly (Lactic Acid) Based Materials Modifed with Phenolic‑Free Rosin Resin
Data_set271 | Unik Print 3340: 9.090909090909092; PLA: 90.9090909090909; | Control of Biodegradability Under Composting Conditions and Physical Performance of Poly (Lactic Acid) Based Materials Modifed with Phenolic‑Free Rosin Resin
Data_set272 | Unik Print 3340: 13.043478260869565; PLA: 86.95652173913044; | Control of Biodegradability Under Composting Conditions and Physical Performance of Poly (Lactic Acid) Based Materials Modifed with Phenolic‑Free Rosin Resin
Data_set273 | Thermoplastic Starch (TPS): 100; | Control of Biodegradability Under Composting Conditions and Physical Performance of Poly (Lactic Acid) Based Materials Modifed with Phenolic‑Free Rosin Resin
Data_set274 | Thermoplastic Starch (TPS): 95.23809523809524; Peach Gum: 4.761904761904759; | Use of Raw Peach Gum as a Sustainable Additive for the Development of Water-Sensitive and Biodegradable Thermoplastic Starch Films
Data_set275 | Thermoplastic Starch (TPS): 90.9090909090909; Peach Gum: 9.090909090909093; | Use of Raw Peach Gum as a Sustainable Additive for the Development of Water-Sensitive and Biodegradable Thermoplastic Starch Films
Data_set276 | Thermoplastic Starch (TPS): 95.23809523809524; Peach Gum: 4.761904761904759; | Use of Raw Peach Gum as a Sustainable Additive for the Development of Water-Sensitive and Biodegradable Thermoplastic Starch Films
Data_set277 | PLA: 100; | Use of bacterial cellulose obtained from kombucha fermentation in spent coffee grounds for active composites based on PLA and maleinized linseed oil
Data_set278 | PLA: 95; Maleinized Linseed Oil: 5; | Use of bacterial cellulose obtained from kombucha fermentation in spent coffee grounds for active composites based on PLA and maleinized linseed oil
Data_set279 | PLA: 92.15; Maleinized Linseed Oil: 4.85; Kombucha Bacterial Cellulose from Coeffee: 3; | Use of bacterial cellulose obtained from kombucha fermentation in spent coffee grounds for active composites based on PLA and maleinized linseed oil
Data_set280 | PLA: 90.25; Maleinized Linseed Oil: 4.75; Kombucha Bacterial Cellulose from Coeffee: 5; | Use of bacterial cellulose obtained from kombucha fermentation in spent coffee grounds for active composites based on PLA and maleinized linseed oil
Data_set281 | PLA: 92.15; Maleinized Linseed Oil: 4.85; Kombucha Bacterial Cellulose from Spent Coeffee: 3; | Use of bacterial cellulose obtained from kombucha fermentation in spent coffee grounds for active composites based on PLA and maleinized linseed oil
Data_set282 | PLA: 90.25; Maleinized Linseed Oil: 4.75; Kombucha Bacterial Cellulose from Spent Coeffee: 5; | Use of bacterial cellulose obtained from kombucha fermentation in spent coffee grounds for active composites based on PLA and maleinized linseed oil
Data_set283 | PLA: 100; | Development of biodegradable PLA composites and tangerine peel flour with improved toughness containing a natural-based terpenoid
Data_set285 | PLA: 90; Tangerine Peel Flour: 10; | Development of biodegradable PLA composites and tangerine peel flour with improved toughness containing a natural-based terpenoid
Data_set286 | PLA: 80; α-terpinyl acetate: 20; | Development of biodegradable PLA composites and tangerine peel flour with improved toughness containing a natural-based terpenoid
Data_set287 | PLA: 73.46938775510205; α-terpinyl acetate: 18.367346938775512; Tangerine Peel Flour: 8.16326530612245; | Development of biodegradable PLA composites and tangerine peel flour with improved toughness containing a natural-based terpenoid
Data_set288 | PLA: 66.66666666666667; α-terpinyl acetate: 16.666666666666668; Tangerine Peel Flour: 16.666666666666668; | Development of biodegradable PLA composites and tangerine peel flour with improved toughness containing a natural-based terpenoid
Data_set289 | PLA: 59.57446808510638; α-terpinyl acetate: 14.893617021276595; Tangerine Peel Flour: 25.53191489361702; | Development of biodegradable PLA composites and tangerine peel flour with improved toughness containing a natural-based terpenoid
Data_set290 | PBAT: 100; | Lignin valorization in thermoplastic biomaterials: from reactive melt processing to recyclable and biodegradable packaging SI File
Data_set291 | PBAT: 60; Renol: 40; | Lignin valorization in thermoplastic biomaterials: from reactive melt processing to recyclable and biodegradable packaging SI File
Data_set292 | PBAT: 60; Lignin: 35; Methyl 9,10-epoxysterate: 5; | Lignin valorization in thermoplastic biomaterials: from reactive melt processing to recyclable and biodegradable packaging SI File
Data_set293 | PBAT: 65; Lignin: 35; | Lignin valorization in thermoplastic biomaterials: from reactive melt processing to recyclable and biodegradable packaging SI File
Data_set294 | PHBV (PHB97/PHV3): 21.73913043478261; PLA: 65.21739130434783; Polyethylene Glycol: 13.043478260869565; | Biodegradation of PLA-PHBV Blend Films as Affected by the Incorporation of Different Phenolic Acids
Data_set295 | PHBV (PHB97/PHV3): 21.304347826086957; PLA: 63.91304347826087; Polyethylene Glycol: 12.782608695652174; Ferulic Acid: 2; | Biodegradation of PLA-PHBV Blend Films as Affected by the Incorporation of Different Phenolic Acids
Data_set296 | PHBV (PHB97/PHV3): 21.304347826086957; PLA: 63.91304347826087; Polyethylene Glycol: 12.782608695652174; P-coumaric Acid: 2; | Biodegradation of PLA-PHBV Blend Films as Affected by the Incorporation of Different Phenolic Acids
Data_set297 | PHBV (PHB97/PHV3): 21.304347826086957; PLA: 63.91304347826087; Polyethylene Glycol: 12.782608695652174; Protocatechuic Acid: 2; | Biodegradation of PLA-PHBV Blend Films as Affected by the Incorporation of Different Phenolic Acids
Data_set298 | PLA: 85; Acetyl Tributyl Citrate (ATBC): 15; | Evaluation of poly(lactic acid) and ECOVIO based biocomposites loaded with antimicrobial sodium phosphate microparticles
Data_set299 | PLA: 84; Acetyl Tributyl Citrate (ATBC): 15; Sodium Hexametaphosphate Microparticles: 1; | Evaluation of poly(lactic acid) and ECOVIO based biocomposites loaded with antimicrobial sodium phosphate microparticles
Data_set300 | PLA: 80; Acetyl Tributyl Citrate (ATBC): 15; Sodium Hexametaphosphate Microparticles: 5; | Evaluation of poly(lactic acid) and ECOVIO based biocomposites loaded with antimicrobial sodium phosphate microparticles
Data_set301 | Ecovio® F blend C2224: 85; Acetyl Tributyl Citrate (ATBC): 15; | Evaluation of poly(lactic acid) and ECOVIO based biocomposites loaded with antimicrobial sodium phosphate microparticles
Data_set302 | Ecovio® F blend C2224: 84; Acetyl Tributyl Citrate (ATBC): 15; Sodium Hexametaphosphate Microparticles: 1; | Evaluation of poly(lactic acid) and ECOVIO based biocomposites loaded with antimicrobial sodium phosphate microparticles
Data_set303 | Ecovio® F blend C2224: 80; Acetyl Tributyl Citrate (ATBC): 15; Sodium Hexametaphosphate Microparticles: 5; | Evaluation of poly(lactic acid) and ECOVIO based biocomposites loaded with antimicrobial sodium phosphate microparticles
Data_set304 | PBSA: 90; Ash: 10; | Volcanic ash as filler in biocomposites: An example of circular economy in volcanic areas
Data_set305 | PLA: 100; | Comparative Study of the Properties of Plasticized Polylactic Acid with Maleinized Hemp Seed Oil and a Novel Maleinized Brazil Nut Seed Oil
Data_set306 | PLA: 97.56097561; Maleinized Brazil Nut Seed Oil: 2.43902439; | Comparative Study of the Properties of Plasticized Polylactic Acid with Maleinized Hemp Seed Oil and a Novel Maleinized Brazil Nut Seed Oil
Data_set307 | PLA: 95.23809524; Maleinized Brazil Nut Seed Oil: 4.761904762; | Comparative Study of the Properties of Plasticized Polylactic Acid with Maleinized Hemp Seed Oil and a Novel Maleinized Brazil Nut Seed Oil
Data_set308 | PLA: 93.02325581; Maleinized Brazil Nut Seed Oil: 6.976744186; | Comparative Study of the Properties of Plasticized Polylactic Acid with Maleinized Hemp Seed Oil and a Novel Maleinized Brazil Nut Seed Oil
Data_set309 | PLA: 90.90909091; Maleinized Brazil Nut Seed Oil: 9.090909091; | Comparative Study of the Properties of Plasticized Polylactic Acid with Maleinized Hemp Seed Oil and a Novel Maleinized Brazil Nut Seed Oil
Data_set310 | PLA: 97.56097561; Maleinized Hemp Seed Oil: 2.43902439; | Comparative Study of the Properties of Plasticized Polylactic Acid with Maleinized Hemp Seed Oil and a Novel Maleinized Brazil Nut Seed Oil
Data_set311 | PLA: 97.56097561; Maleinized Hemp Seed Oil: 2.43902439; | Comparative Study of the Properties of Plasticized Polylactic Acid with Maleinized Hemp Seed Oil and a Novel Maleinized Brazil Nut Seed Oil
Data_set312 | PLA: 95.23809524; Maleinized Hemp Seed Oil: 4.761904762; | Comparative Study of the Properties of Plasticized Polylactic Acid with Maleinized Hemp Seed Oil and a Novel Maleinized Brazil Nut Seed Oil
Data_set313 | PLA: 93.02325581; Maleinized Hemp Seed Oil: 6.976744186; | Comparative Study of the Properties of Plasticized Polylactic Acid with Maleinized Hemp Seed Oil and a Novel Maleinized Brazil Nut Seed Oil
Data_set314 | PLA: 90.90909091; Maleinized Hemp Seed Oil: 9.090909091; | Comparative Study of the Properties of Plasticized Polylactic Acid with Maleinized Hemp Seed Oil and a Novel Maleinized Brazil Nut Seed Oil
Data_set315 | PLA: 90.90909091; Maleinized Hemp Seed Oil: 9.090909091; | Comparative Study of the Properties of Plasticized Polylactic Acid with Maleinized Hemp Seed Oil and a Novel Maleinized Brazil Nut Seed Oil
Data_set316 | PLA: 90.90909091; Maleinized Hemp Seed Oil: 9.090909091; | Comparative Study of the Properties of Plasticized Polylactic Acid with Maleinized Hemp Seed Oil and a Novel Maleinized Brazil Nut Seed Oil
Data_set317 | P(BS82-co-Pripol18): 100; | PBS-Based Green Copolymer as an Efficient Compatibilizer in Thermoplastic Inedible Wheat Flour/Poly(butylene succinate) Blends
Data_set318 | PBS: 100; | PBS-Based Green Copolymer as an Efficient Compatibilizer in Thermoplastic Inedible Wheat Flour/Poly(butylene succinate) Blends
Data_set319 | Thermoplastic Wheat Flour: 100; | PBS-Based Green Copolymer as an Efficient Compatibilizer in Thermoplastic Inedible Wheat Flour/Poly(butylene succinate) Blends
Data_set320 | Thermoplastic Wheat Flour: 70; Thermoplastic starch (TPS): 5; P(BS82-co-Pripol18): 25; | PBS-Based Green Copolymer as an Efficient Compatibilizer in Thermoplastic Inedible Wheat Flour/Poly(butylene succinate) Blends
Data_set321 | Thermoplastic Wheat Flour: 70; Thermoplastic starch (TPS): 10; P(BS82-co-Pripol18): 20; | PBS-Based Green Copolymer as an Efficient Compatibilizer in Thermoplastic Inedible Wheat Flour/Poly(butylene succinate) Blends
Data_set322 | Thermoplastic Wheat Flour: 70; Thermoplastic starch (TPS): 15; P(BS82-co-Pripol18): 15; | PBS-Based Green Copolymer as an Efficient Compatibilizer in Thermoplastic Inedible Wheat Flour/Poly(butylene succinate) Blends
Data_set323 | Thermoplastic Wheat Flour: 70; Thermoplastic starch (TPS): 20; P(BS82-co-Pripol18): 10; | PBS-Based Green Copolymer as an Efficient Compatibilizer in Thermoplastic Inedible Wheat Flour/Poly(butylene succinate) Blends
Data_set324 | Thermoplastic Wheat Flour: 70; Thermoplastic starch (TPS): 25; P(BS82-co-Pripol18): 5; | PBS-Based Green Copolymer as an Efficient Compatibilizer in Thermoplastic Inedible Wheat Flour/Poly(butylene succinate) Blends
Data_set325 | Thermoplastic Wheat Flour: 70; Thermoplastic starch (TPS): 30; | PBS-Based Green Copolymer as an Efficient Compatibilizer in Thermoplastic Inedible Wheat Flour/Poly(butylene succinate) Blends
Data_set326 | PHBV (PHB97/PHV3): 100; | Valorization of Agricultural Waste Lignocellulosic Fibers for Poly(3-Hydroxybutyrate-Co-Valerate)-Based Composites in Short Shelf-Life Applications
Data_set327 | PHBV (PHB97/PHV3): 80; Almond Shell Powder: 20; | Valorization of Agricultural Waste Lignocellulosic Fibers for Poly(3-Hydroxybutyrate-Co-Valerate)-Based Composites in Short Shelf-Life Applications
Data_set328 | PHBV (PHB97/PHV3): 90; Almond Shell Powder: 10; | Valorization of Agricultural Waste Lignocellulosic Fibers for Poly(3-Hydroxybutyrate-Co-Valerate)-Based Composites in Short Shelf-Life Applications
Data_set329 | PHBV (PHB97/PHV3): 70; Almond Shell Powder: 30; | Valorization of Agricultural Waste Lignocellulosic Fibers for Poly(3-Hydroxybutyrate-Co-Valerate)-Based Composites in Short Shelf-Life Applications
Data_set330 | PHBV (PHB97/PHV3): 90; Oryzite: 10; | Valorization of Agricultural Waste Lignocellulosic Fibers for Poly(3-Hydroxybutyrate-Co-Valerate)-Based Composites in Short Shelf-Life Applications
Data_set331 | PHBV (PHB97/PHV3): 70; Oryzite: 30; | Valorization of Agricultural Waste Lignocellulosic Fibers for Poly(3-Hydroxybutyrate-Co-Valerate)-Based Composites in Short Shelf-Life Applications
Data_set332 | PHBV (PHB97/PHV3): 80; Oryzite: 20; | Valorization of Agricultural Waste Lignocellulosic Fibers for Poly(3-Hydroxybutyrate-Co-Valerate)-Based Composites in Short Shelf-Life Applications
Data_set333 | PLA: 70; PCL: 30; | Thermally-activated shape memory effect on biodegradable nanocomposites based on PLA/PCL blend reinforced with hydroxyapatite
Data_set334 | PLA: 69.65174129353234; PCL: 29.850746268656717; Hydroxyapatite: 0.4975124378109453; | Thermally-activated shape memory effect on biodegradable nanocomposites based on PLA/PCL blend reinforced with hydroxyapatite
Data_set335 | PLA: 69.3069306930693; PCL: 29.702970297029704; Hydroxyapatite: 0.9900990099009901; | Thermally-activated shape memory effect on biodegradable nanocomposites based on PLA/PCL blend reinforced with hydroxyapatite
Data_set336 | PLA: 68.96551724137932; PCL: 29.55665024630542; Hydroxyapatite: 1.477832512315271; | Thermally-activated shape memory effect on biodegradable nanocomposites based on PLA/PCL blend reinforced with hydroxyapatite
Data_set337 | Pea Starch: 57.1; Polyvinyl alcohol: 28.6; Glycerol: 14.3; | Biodegradation behavior of starch-PVA films as affected by the incorporation of different antimicrobials
Data_set338 | Pea Starch: 44.43579766536965; Polyvinyl alcohol: 22.2568093385214; Glycerol: 11.1284046692607; Oregano Oil: 22.217898832684824; | Biodegradation behavior of starch-PVA films as affected by the incorporation of different antimicrobials
Data_set339 | Pea Starch: 53.264925373134325; Polyvinyl alcohol: 26.694045174537987; Glycerol: 13.347022587268993; Oregano Oil: 6.661844315848422; | Biodegradation behavior of starch-PVA films as affected by the incorporation of different antimicrobials
Data_set340 | Pea Starch: 53.264925373134325; Polyvinyl alcohol: 26.694045174537987; Glycerol: 13.347022587268993; Neem Oil: 6.661844315848422; | Biodegradation behavior of starch-PVA films as affected by the incorporation of different antimicrobials

## Neat_Datasets
Dataset | Composition | Reference
Data_set1 | PLA: 100; | Investigation of thermo-mechanical, chemical and degradative properties of PLA-limonene films reinforced with cellulose nanocrystals extracted from Phormium tenax leaves
Data_set7 | PLA: 100; | Effect of processing conditions and lignin content on thermal, mechanical and degradative behavior of lignin nanoparticles/ polylactic (acid) bionanocomposites prepared by melt extrusion and solvent casting
Data_set10 | PLA: 100; | Effect of processing conditions and lignin content on thermal, mechanical and degradative behavior of lignin nanoparticles/ polylactic (acid) bionanocomposites prepared by melt extrusion and solvent casting
Data_set13 | PLA: 100; | Effect of supercritical incorporation of cinnamaldehyde on physical-chemical properties, disintegration and toxicity studies of PLA/ lignin nanocomposites
Data_set14 | PLA: 100; | PLA/organoclay bionanocomposites impregnated with thymol and cinnamaldehyde by supercritical impregnation for active and sustainable food packaging
Data_set16 | PLA: 100; | Influence of thymol and silver nanoparticles on the degradation of poly(lactic acid) based nanocomposites: Thermal and morphological properties
Data_set22 | PLA: 100; | Dual Plasticizer/Thermal Stabilizer Effect of Epoxidized Chia Seed Oil (Salvia hispanica L.) to Improve Ductility and Thermal Properties of Poly(Lactic Acid)
Data_set27 | PLA: 100; | Poly(lactic acid)/natural rubber/cellulose nanocrystal bionanocomposites. Part II: Properties evaluation
Data_set30 | PLA: 100; | Migration and Degradation in Composting Environment of Active Polylactic Acid Bilayer Nanocomposites Films: Combined Role of Umbelliferone, Lignin and Cellulose Nanostructures
Data_set34 | PLA: 100; | Disintegration in Compost Conditions and Water Uptake of Green Composites from Poly(Lactic Acid) and Hazelnut Shell Flour
Data_set39 | PLA: 100; | Disintegrability under composting conditions of plasticized PLA–PHB blends
Data_set44 | PHBV (PHB97/PHV3): 100; | Poly(3-Hydroxybutyrate-co-3-Hydroxyvalerate)/ Purifi ed Cellulose Fiber Composites by Melt Blending: Characterization and Degradation in Composting Conditions
Data_set52 | PLA: 100; | Polylactide-based self-reinforced composites biodegradation: Individual and combined influence of temperature, water and compost
Data_set58 | PBAT: 100; | Preparation and characterization of innovative poly(butylene adipate terephthalate)-based biocomposites foragri-food packaging application
Data_set66 | Thermoplastic Starch (TPS): 100; | Thermal and composting degradation of EVA/Thermoplastic starch blends and their nanocomposites
Data_set83 | Potato Starch: 100; | Processing of edible films based on nanoreinforced gelatinized starch
Data_set97 | PHBV (PHB97/PHV3): 100; | Biodegradable poly(3-hydroxybutyrate-co-3-hydroxyvalerate)/ thermoplastic polyurethane blends with improved mechanical and barrier performance
Data_set109 | PLA: 100; | Bionanocomposite films based on plasticized PLA–PHB/cellulose nanocrystal blends
Data_set115 | PLA: 100; | On the use of acrylated epoxidized soybean oilas a reactive compatibilizer in injection-moldedcompostable pieces consisting of polylactidefilled with orange peel flour
Data_set129 | PLA: 100; | Production and characterization of PLA PBS biodegradable blends reinforced with cellulose nanocrystals extracted from hemp fibres
Data_set138 | PHBV (PHB97/PHV3): 100; | Reactive extrusion of highly filled, compatibilized, and sustainable PHBV/ PBAT – Hemp residue biocomposite
Data_set161 | PHBV (PHB97/PHV3): 100; | Effect of the presence of lignin on the biodegradability at laboratory scale of PHA-based biocomposites for organic recycling end-of-life
Data_set164 | PLA: 100; | Article Valorization of Liquor Waste Derived Spent Coffee Grains for the Development of Injection-Molded Polylactide Pieces of Interest as Disposable Food Packaging and Serving Materials
Data_set170 | PLA: 100; | Improvement of Poly(lactide) Ductile Properties by Plasticization with Biobased Tartaric Acid Ester
Data_set186 | PLA: 100; | Manufacturing and characterization of highly environmentally-friendly composites with polylactide matrix and mango kernel seed flour
Data_set190 | PLA: 100; | Nano-biocomposite films with modified cellulose nanocrystals and synthesized silver nanoparticles
Data_set195 | PHB: 100; | Influence of organically modified clays on the properties and disintegrability in compost of solution cast poly(3-hydroxybutyrate) films
Data_set199 | PLA: 100; | Characterization and disintegrability under composting conditions of PLA-based nanocomposite films with thymol and silver nanoparticles
Data_set207 | PLA: 100; | Hybrid Biocomposites Based on Poly(Lactic Acid) and Silica Aerogel for Food Packaging Applications
Data_set218 | PLA: 100; | Novel Epoxidized Brazil Nut Oil as a Promising Plasticizing Agent for PLA
Data_set223 | PLA: 100; | Improvement of PLA film ductility by plasticization with epoxidized karanja oil
Data_set228 | PHBV (PHB97/PHV3): 100; | Toughness Enhancement of PHBV/TPU/Cellulose Compounds with Reactive Additives for Compostable Injected Parts in Industrial Applications
Data_set237 | PLA: 100; | Effect of dibutyl itaconate on plasticization efficiency of a REX processed polylactide with peroxides
Data_set250 | PBS: 100; | Biocomposites of different lignocellulosic wastes for sustainable food packaging applications
Data_set255 | PHB: 100; | Plasticization of poly(3-hydroxybutyrate) with biobased terpenoid esters of geraniol
Data_set265 | PLA: 100; | Control of Biodegradability Under Composting Conditions and Physical Performance of Poly (Lactic Acid) Based Materials Modifed with Phenolic‑Free Rosin Resin
Data_set273 | Thermoplastic Starch (TPS): 100; | Control of Biodegradability Under Composting Conditions and Physical Performance of Poly (Lactic Acid) Based Materials Modifed with Phenolic‑Free Rosin Resin
Data_set277 | PLA: 100; | Use of bacterial cellulose obtained from kombucha fermentation in spent coffee grounds for active composites based on PLA and maleinized linseed oil
Data_set283 | PLA: 100; | Development of biodegradable PLA composites and tangerine peel flour with improved toughness containing a natural-based terpenoid
Data_set290 | PBAT: 100; | Lignin valorization in thermoplastic biomaterials: from reactive melt processing to recyclable and biodegradable packaging SI File
Data_set305 | PLA: 100; | Comparative Study of the Properties of Plasticized Polylactic Acid with Maleinized Hemp Seed Oil and a Novel Maleinized Brazil Nut Seed Oil
Data_set318 | PBS: 100; | PBS-Based Green Copolymer as an Efficient Compatibilizer in Thermoplastic Inedible Wheat Flour/Poly(butylene succinate) Blends
Data_set326 | PHBV (PHB97/PHV3): 100; | Valorization of Agricultural Waste Lignocellulosic Fibers for Poly(3-Hydroxybutyrate-Co-Valerate)-Based Composites in Short Shelf-Life Applications