## Sheet1
Dataset | Composition | Reference
Dataset1 | PCL: 100; | Novel evaluation method of biodegradabilities for oil-based polycaprolactone by naturally occurring radiocarbon-14 concentration using accelerator mass spectrometry based on ISO 14855-2 in controlled compost
Dataset2 | PCL: 100; | Biodegradation of Polycaprolactone Powders Proposed as Reference Test Materials for International Standard of Biodegradation Evaluation Method
Dataset3 | PCL: 100; | Biodegradation of Polycaprolactone Powders Proposed as Reference Test Materials for International Standard of Biodegradation Evaluation Method
Dataset4 | PCL: 100; | Biodegradation of Polycaprolactone Powders Proposed as Reference Test Materials for International Standard of Biodegradation Evaluation Method
Dataset6 | PET: 100; | Development of an automatic laboratory-scale respirometric system to measure polymer biodegradability
Dataset7 | PLA: 100; | Development of an automatic laboratory-scale respirometric system to measure polymer biodegradability
Dataset8 | Corn Starch: 100; | Development of an automatic laboratory-scale respirometric system to measure polymer biodegradability
Dataset9 | PBAT: 100; | Biodegradable green composites from bioethanol co-product and poly(butylene adipate-co-terephthalate)
Dataset10 | Cellulose: 100; | Biodegradable green composites from bioethanol co-product and poly(butylene adipate-co-terephthalate)
Dataset11 | Distillers Dried Grains with Soluables: 100; | Biodegradable green composites from bioethanol co-product and poly(butylene adipate-co-terephthalate)
Dataset12 | PBAT: 80; Distillers Dried Grains with Soluables: 20; | Biodegradable green composites from bioethanol co-product and poly(butylene adipate-co-terephthalate)
Dataset13 | PBAT: 70; Distillers Dried Grains with Soluables: 30; | Biodegradable green composites from bioethanol co-product and poly(butylene adipate-co-terephthalate)
Dataset14 | PLA: 100; | Biodegradation of poly(lactic acid)/starch/coir biocomposites under controlled composting conditions
Dataset15 | Thermoplastic Starch (TPS): 100; | Biodegradation of poly(lactic acid)/starch/coir biocomposites under controlled composting conditions
Dataset16 | PLA: 75; Thermoplastic Starch (TPS): 25; | Biodegradation of poly(lactic acid)/starch/coir biocomposites under controlled composting conditions
Dataset17 | PHB: 100; | Biodegradation behavior of PHAs with different chemical structures under controlled composting conditions
Dataset18 | Cellulose: 100; | Biodegradation of poly(lactic acid) powders proposed as the reference test materials for the international standard of biodegradation evaluation methods
Dataset19 | PLA: 100; | Biodegradation of poly(lactic acid) powders proposed as the reference test materials for the international standard of biodegradation evaluation methods
Dataset20 | PBS: 100; | Biodegradation of Poly(butylene succinate) Powder in a Controlled Compost at 58 C Evaluated by Naturally-Occurring Carbon 14 Amounts in Evolved CO2 Based on the ISO 14855-2 Method
Dataset21 | PE: 100; | Biodegradable kinetics of plastics under controlled composting conditions
Dataset22 | Microcrystalline Cellulose: 100; | Biodegradable kinetics of plastics under controlled composting conditions
Dataset24 | PLA: 100; | Compostability and biodegradation study of PLA–wheat straw and PLA–soy straw based green composites in simulated composting bioreactor
Dataset25 | PLA: 70; Wheat Straw: 30; | Compostability and biodegradation study of PLA–wheat straw and PLA–soy straw based green composites in simulated composting bioreactor
Dataset26 | PLA: 70; Soy Straw: 30; | Compostability and biodegradation study of PLA–wheat straw and PLA–soy straw based green composites in simulated composting bioreactor
Dataset27 | PBAT: 30; PBS: 70; | A Comparative Study on the Aerobic Biodegradation of the Biopolymer Blends of Poly(butylene succinate), Poly(butylene adipate terephthalate) and Poly(lactic acid)
Dataset29 | PBAT: 80; PLA: 20; | A Comparative Study on the Aerobic Biodegradation of the Biopolymer Blends of Poly(butylene succinate), Poly(butylene adipate terephthalate) and Poly(lactic acid)
Dataset30 | PBAT: 30; PBS: 70; | A Comparative Study on the Aerobic Biodegradation of the Biopolymer Blends of Poly(butylene succinate), Poly(butylene adipate terephthalate) and Poly(lactic acid)
Dataset31 | PBS: 100; | Processability and Biodegradability Evaluation of Composites from Poly(butylene succinate) (PBS) Bioplastic and Biofuel Co-products from Ontario
Dataset32 | PBS: 75; Canola Meal: 25; | Processability and Biodegradability Evaluation of Composites from Poly(butylene succinate) (PBS) Bioplastic and Biofuel Co-products from Ontario
Dataset33 | PBS: 75; Soy Meal: 25; | Processability and Biodegradability Evaluation of Composites from Poly(butylene succinate) (PBS) Bioplastic and Biofuel Co-products from Ontario
Dataset34 | PBS: 75; Corn Gluten Meal: 25; | Processability and Biodegradability Evaluation of Composites from Poly(butylene succinate) (PBS) Bioplastic and Biofuel Co-products from Ontario
Dataset35 | PBS: 75; Switchgrass: 25; | Processability and Biodegradability Evaluation of Composites from Poly(butylene succinate) (PBS) Bioplastic and Biofuel Co-products from Ontario
Dataset36 | Cellulose: 100; | Processability and Biodegradability Evaluation of Composites from Poly(butylene succinate) (PBS) Bioplastic and Biofuel Co-products from Ontario
Dataset37 | Canola Meal: 100; | Processability and Biodegradability Evaluation of Composites from Poly(butylene succinate) (PBS) Bioplastic and Biofuel Co-products from Ontario
Dataset38 | Soy Meal: 100; | Processability and Biodegradability Evaluation of Composites from Poly(butylene succinate) (PBS) Bioplastic and Biofuel Co-products from Ontario
Dataset39 | Corn Gluten Meal: 100; | Processability and Biodegradability Evaluation of Composites from Poly(butylene succinate) (PBS) Bioplastic and Biofuel Co-products from Ontario
Dataset40 | Switchgrass: 100; | Processability and Biodegradability Evaluation of Composites from Poly(butylene succinate) (PBS) Bioplastic and Biofuel Co-products from Ontario
Dataset42 | PLA: 100; | Mineralization of Poly(lactic acid) (PLA), Poly(3-hydroxybutyrate-co-valerate) (PHBV) and PLA/PHBV Blend in Compost and Soil Environments
Dataset43 | PHBV (PHB88/PHV12): 100; | Mineralization of Poly(lactic acid) (PLA), Poly(3-hydroxybutyrate-co-valerate) (PHBV) and PLA/PHBV Blend in Compost and Soil Environments
Dataset44 | PHBV (PHB88/PHV12): 30; PLA: 70; | Mineralization of Poly(lactic acid) (PLA), Poly(3-hydroxybutyrate-co-valerate) (PHBV) and PLA/PHBV Blend in Compost and Soil Environments
Dataset46 | PBS: 100; | Biodegradable Poly(butylene succinate) Composites Reinforced by Cotton Fiber with Silane Coupling Agent
Dataset47 | PBS: 60; Cotton Fiber: 40; | Biodegradable Poly(butylene succinate) Composites Reinforced by Cotton Fiber with Silane Coupling Agent
Dataset48 | PBS: 58.25242718; Cotton Fiber: 38.83495146; 3-aminopropyltrimethoxysilane (APTMS): 2.912621359; | Biodegradable Poly(butylene succinate) Composites Reinforced by Cotton Fiber with Silane Coupling Agent
Dataset49 | PBS: 77.66990291; Cotton Fiber: 19.41747573; 3-aminopropyltrimethoxysilane (APTMS): 2.912621359; | Biodegradable Poly(butylene succinate) Composites Reinforced by Cotton Fiber with Silane Coupling Agent
Dataset50 | PLA: 100; | Biodegradability Evaluation of Polymers by ISO 14855-2
Dataset51 | PLA: 100; | Biodegradability Evaluation of Polymers by ISO 14855-2
Dataset52 | PLA: 100; | Biodegradability Evaluation of Polymers by ISO 14855-2
Dataset53 | PLA: 100; | Biodegradability Evaluation of Polymers by ISO 14855-2
Dataset54 | Cellulose: 100; | Biodegradability Evaluation of Polymers by ISO 14855-2
Dataset55 | Cellulose: 100; | Method of Producing Biodegradable Reference Material and its Biodegradability Based on International Standard Evaluation Method (ISO 14855-2)
Dataset56 | PLA: 100; | Method of Producing Biodegradable Reference Material and its Biodegradability Based on International Standard Evaluation Method (ISO 14855-2)
Dataset57 | PLA: 100; | Biodegradation of poly(lactic acid) powders proposed as the reference test materials for the international standard of biodegradation evaluation methods
Dataset58 | PLA: 100; | Biodegradation of poly(lactic acid) powders proposed as the reference test materials for the international standard of biodegradation evaluation methods
Dataset59 | PLA: 100; | Biodegradation of poly(lactic acid) powders proposed as the reference test materials for the international standard of biodegradation evaluation methods
Dataset60 | PLA: 100; | Biodegradation of poly(lactic acid) powders proposed as the reference test materials for the international standard of biodegradation evaluation methods
Dataset61 | PLA: 100; | Method of Producing Biodegradable Reference Material and its Biodegradability Based on International Standard Evaluation Method (ISO 14855-2)
Dataset62 | Cellulose: 100; | The effect of Thai compost on biodegradability of polylactic acid based on ISO 14855-2 method
Dataset63 | PLA: 100; | The effect of Thai compost on biodegradability of polylactic acid based on ISO 14855-2 method
Dataset66 | PHBV (PHB97/PHV3): 100; | Biodegradation behavior of PHAs with different chemical structures under controlled composting conditions
Dataset67 | PHBV (PHB80/PHV20): 100; | Biodegradation behavior of PHAs with different chemical structures under controlled composting conditions
Dataset68 | PHBV (PHB60/PHV40): 100; | Biodegradation behavior of PHAs with different chemical structures under controlled composting conditions
Dataset69 | PLA: 100; | Graphene modifies the biodegradation of poly(lactic acid)- thermoplastic cassava starch reactive blend films
Dataset70 | PLA: 100; | Graphene modifies the biodegradation of poly(lactic acid)- thermoplastic cassava starch reactive blend films
Dataset71 | PLA: 99.9; Graphene Nanoplatelets: 0.1; | Graphene modifies the biodegradation of poly(lactic acid)- thermoplastic cassava starch reactive blend films
Dataset72 | PLA: 99; Graphene Nanoplatelets: 1; | Graphene modifies the biodegradation of poly(lactic acid)- thermoplastic cassava starch reactive blend films
Dataset73 | Cellulose: 100; | Graphene modifies the biodegradation of poly(lactic acid)- thermoplastic cassava starch reactive blend films
Dataset74 | PLA: 70; Thermoplastic Cassana Starch (TPCS): 30; | Graphene modifies the biodegradation of poly(lactic acid)- thermoplastic cassava starch reactive blend films
Dataset75 | PLA: 70; Thermoplastic Cassana Starch (TPCS): 30; | Graphene modifies the biodegradation of poly(lactic acid)- thermoplastic cassava starch reactive blend films
Dataset76 | LDPE: 100; | Insights on the aerobic biodegradation of polymers by analysis of evolved carbon dioxide in simulated composting conditions
Dataset77 | PLA: 60; Corn Starch: 40; | Biodegradation and thermal decomposition of poly(lactic acid)-based materials reinforced by hydrophilic fillers
Dataset78 | PLA: 90; Wood Flour: 10; | Biodegradation and thermal decomposition of poly(lactic acid)-based materials reinforced by hydrophilic fillers
Dataset79 | PCL: 100; | Study of the Determination of the Ultimate Aerobic Biodegradability of Plastic Materials Under Controlled Composting Conditions
Dataset80 | PLA: 100; | Study of the Determination of the Ultimate Aerobic Biodegradability of Plastic Materials Under Controlled Composting Conditions
Dataset81 | PLA: 100; | Biodegradation of chemically modified wheat gluten-based natural polymer materials
Dataset82 | PHBV (PHB97/PHV3): 100; | The Influence of Additives and Environment on Biodegradation of PHBV Biocomposites
Dataset83 | PHBV (PHB97/PHV3): 90; Acetyl Tributyl Citrate (ATBC): 10; | The Influence of Additives and Environment on Biodegradation of PHBV Biocomposites
Dataset84 | PHBV (PHB97/PHV3): 89; Acetyl Tributyl Citrate (ATBC): 10; Lignin-coated Cellulose Nanocrystals: 1; | The Influence of Additives and Environment on Biodegradation of PHBV Biocomposites
Dataset85 | PHBV (PHB97/PHV3): 80; Acetyl Tributyl Citrate (ATBC): 10; Calcium Carbonate: 10; | The Influence of Additives and Environment on Biodegradation of PHBV Biocomposites
Dataset86 | PBAT: 100; | Bio-based alternatives in the synthesis of aliphatic–aromatic polyesters dedicated to biodegradable film applications
Dataset87 | P(BS-co-2,5-furandicarboxylic acid) (PBS97.3/FA2.7): 100; | Bio-based alternatives in the synthesis of aliphatic–aromatic polyesters dedicated to biodegradable film applications
Dataset88 | P(BS-co-2,5-furandicarboxylic acid) (PBS91.9/FA8.1): 100; | Bio-based alternatives in the synthesis of aliphatic–aromatic polyesters dedicated to biodegradable film applications
Dataset89 | P(BS-co-2,5-furandicarboxylic acid) (PBS85/FA15): 100; | Bio-based alternatives in the synthesis of aliphatic–aromatic polyesters dedicated to biodegradable film applications
Dataset90 | PLA: 100; | Enhancing the biodegradation rate of poly(lactic acid) films and PLA bio-nanocomposites in simulated composting through
Dataset91 | PLA: 95; Organomodified Montmorillonite (Cloisite 30B): 5; | Enhancing the biodegradation rate of poly(lactic acid) films and PLA bio-nanocomposites in simulated composting through
Dataset92 | Cellulose: 100; | Enhancing the biodegradation rate of poly(lactic acid) films and PLA bio-nanocomposites in simulated composting through
Dataset93 | PLA: 100; | Biodegradation Assessment of Poly (Lactic Acid) Filled with Functionalized Titania Nanoparticles (PLA/TiO2) under Compost Conditions
Dataset94 | PLA: 99; Oligomeric-poly(lactic acid)-grafted TiO2 Nanoparticles (g-TiO2): 1; | Biodegradation Assessment of Poly (Lactic Acid) Filled with Functionalized Titania Nanoparticles (PLA/TiO2) under Compost Conditions
Dataset95 | PLA: 98; Oligomeric-poly(lactic acid)-grafted TiO2 Nanoparticles (g-TiO2): 2; | Biodegradation Assessment of Poly (Lactic Acid) Filled with Functionalized Titania Nanoparticles (PLA/TiO2) under Compost Conditions
Dataset96 | PLA: 95; Oligomeric-poly(lactic acid)-grafted TiO2 Nanoparticles (g-TiO2): 5; | Biodegradation Assessment of Poly (Lactic Acid) Filled with Functionalized Titania Nanoparticles (PLA/TiO2) under Compost Conditions
Dataset97 | PLA: 92; Oligomeric-poly(lactic acid)-grafted TiO2 Nanoparticles (g-TiO2): 8; | Biodegradation Assessment of Poly (Lactic Acid) Filled with Functionalized Titania Nanoparticles (PLA/TiO2) under Compost Conditions
Dataset98 | PLA: 92; Oligomeric-poly(lactic acid)-grafted TiO2 Nanoparticles (g-TiO2): 8; | Biodegradation Assessment of Poly (Lactic Acid) Filled with Functionalized Titania Nanoparticles (PLA/TiO2) under Compost Conditions
Dataset99 | PLA: 85; Oligomeric-poly(lactic acid)-grafted TiO2 Nanoparticles (g-TiO2): 15; | Biodegradation Assessment of Poly (Lactic Acid) Filled with Functionalized Titania Nanoparticles (PLA/TiO2) under Compost Conditions
Dataset101 | PLA: 100; | Biodegradation and characterization study of compostable PLA bioplastic containing algae biomass as potential degradation accelerator
Dataset102 | PLA: 95; Algea Biomass : 5; | Biodegradation and characterization study of compostable PLA bioplastic containing algae biomass as potential degradation accelerator
Dataset103 | PLA: 95; Algea Biomass : 5; | Biodegradation and characterization study of compostable PLA bioplastic containing algae biomass as potential degradation accelerator
Dataset104 | PCL: 100; | Biodegradation and characterization study of compostable PLA bioplastic containing algae biomass as potential degradation accelerator
Dataset106 | PLA: 100; | Compostability assessment of nano-reinforced poly(lactic acid) films
Dataset107 | PLA: 96.14; Silicate-modified Nanoclay: 3.86; | Compostability assessment of nano-reinforced poly(lactic acid) films
Dataset108 | PLA: 95.04; Nano-CaCO3: 4.96; | Compostability assessment of nano-reinforced poly(lactic acid) films
Dataset109 | PLA: 96.73; Nano-SiO2: 3.27; | Compostability assessment of nano-reinforced poly(lactic acid) films
Dataset110 | Chitosan: 91.4; Acetic Acid: 8.6; | Glycerol plasticised chitosan: A study of biodegradation via carbon dioxide evolution and nuclear magnetic resonance
Dataset111 | Chitosan: 83; Glycerol: 9.2; Acetic Acid: 7.8; | Glycerol plasticised chitosan: A study of biodegradation via carbon dioxide evolution and nuclear magnetic resonance
Dataset112 | Chitosan: 7; Glycerol: 23.4; Acetic Acid: 69.6; | Glycerol plasticised chitosan: A study of biodegradation via carbon dioxide evolution and nuclear magnetic resonance
Dataset113 | Chitosan: 66.9; Glycerol: 22.3; Sodium Montmorillonite: 4.5; Acetic Acid: 6.3; | Glycerol plasticised chitosan: A study of biodegradation via carbon dioxide evolution and nuclear magnetic resonance
Dataset114 | Chitosan: 66.9; Glycerol: 22.3; Organomodified Montmorillonite: 4.5; Acetic Acid: 6.3; | Glycerol plasticised chitosan: A study of biodegradation via carbon dioxide evolution and nuclear magnetic resonance
Dataset117 | PHBV (PHB97/PHV3): 100; | Effect of the presence of lignin on the biodegradability at laboratory scale of PHA-based biocomposites for organic recycling end-of-life
Dataset118 | PHBV (PHB97/PHV3): 85; Cellulose: 15; | Effect of the presence of lignin on the biodegradability at laboratory scale of PHA-based biocomposites for organic recycling end-of-life
Dataset119 | PLA: 100; | The Influence of Plasticizers and Accelerated Ageing on Biodegradation of PLA under Controlled Composting Conditions
Dataset120 | PLA: 85; Polyethylene Glycol: 15; | The Influence of Plasticizers and Accelerated Ageing on Biodegradation of PLA under Controlled Composting Conditions
Dataset121 | PLA: 85; Acetyl Tributyl Citrate (ATBC): 15; | The Influence of Plasticizers and Accelerated Ageing on Biodegradation of PLA under Controlled Composting Conditions
Dataset122 | PLA: 85; MC2178 (Natural-based Carboxilic Acid Plasticizer): 15; | The Influence of Plasticizers and Accelerated Ageing on Biodegradation of PLA under Controlled Composting Conditions
Dataset123 | PLA: 85; MC2192 (Natural-based Carboxilic Acid Plasticizer): 15; | The Influence of Plasticizers and Accelerated Ageing on Biodegradation of PLA under Controlled Composting Conditions
Dataset124 | Cellulose Acetate: 70; Diacetin: 30; | Cellulose Acetate Blends – Effect of Plasticizers on Properties and Biodegradability
Dataset125 | Cellulose Acetate: 70; Diethyl phthalate: 30; | Cellulose Acetate Blends – Effect of Plasticizers on Properties and Biodegradability
Dataset126 | Cellulose Acetate: 80; Triacetin: 20; | Cellulose Acetate Blends – Effect of Plasticizers on Properties and Biodegradability
Dataset127 | Cellulose Acetate: 70; Triacetin: 30; | Cellulose Acetate Blends – Effect of Plasticizers on Properties and Biodegradability
Dataset128 | Cellulose Acetate: 70; Triacetin: 15; Diacetin: 15; | Cellulose Acetate Blends – Effect of Plasticizers on Properties and Biodegradability
Dataset129 | PLA: 100; | Cellulose Acetate Blends – Effect of Plasticizers on Properties and Biodegradability
Dataset130 | PLA: 90; Acetyl Tributyl Citrate (ATBC): 10; | Biodegradation of Poly(Lactic Acid) Biocomposites under Controlled Composting Conditions and Freshwater Biotope
Dataset131 | PLA: 89; Acetyl Tributyl Citrate (ATBC): 10; Lignin-coated Cellulose Nanocrystals: 1; | Biodegradation of Poly(Lactic Acid) Biocomposites under Controlled Composting Conditions and Freshwater Biotope
Dataset132 | PLA: 80; Acetyl Tributyl Citrate (ATBC): 10; Calcium Carbonate: 10; | Biodegradation of Poly(Lactic Acid) Biocomposites under Controlled Composting Conditions and Freshwater Biotope
Dataset133 | PBAT: 60; Acetylated Starch: 40; | Effect of different modified starches on physical, morphological, thermomechanical, barrier and biodegradation properties of cassava starch and polybutylene adipate terephthalate blend film SI File
Dataset134 | PBAT: 60; Octenyl-succinated Starch: 40; | Effect of different modified starches on physical, morphological, thermomechanical, barrier and biodegradation properties of cassava starch and polybutylene adipate terephthalate blend film
Dataset135 | PBAT: 60; Hydroxypropylated Starch: 40; | Effect of different modified starches on physical, morphological, thermomechanical, barrier and biodegradation properties of cassava starch and polybutylene adipate terephthalate blend film
Dataset136 | PBAT: 60; Native Starch: 40; | Effect of different modified starches on physical, morphological, thermomechanical, barrier and biodegradation properties of cassava starch and polybutylene adipate terephthalate blend film
Dataset137 | PET: 100; | Enhanced degradation of poly(ethylene terephthalate) by the addition of lactic acid / glycolic acid: composting degradation, seawater degradation behavior and comparison of degradation mechanism SI File
Dataset138 | PET: 100; | Enhanced degradation of poly(ethylene terephthalate) by the addition of lactic acid / glycolic acid: composting degradation, seawater degradation behavior and comparison of degradation mechanism
Dataset139 | poly(ethylene terephthalate-co-glycolate) (21.8 % glycolate): 100; | Enhanced degradation of poly(ethylene terephthalate) by the addition of lactic acid / glycolic acid: composting degradation, seawater degradation behavior and comparison of degradation mechanism
Dataset140 | poly(ethylene terephthalate-co-glycolate) (28.4 % glycolate): 100; | Enhanced degradation of poly(ethylene terephthalate) by the addition of lactic acid / glycolic acid: composting degradation, seawater degradation behavior and comparison of degradation mechanism
Dataset142 | poly(ethylene terephthalate-co-l-lactide) (25.7 % lactide): 100; | Enhanced degradation of poly(ethylene terephthalate) by the addition of lactic acid / glycolic acid: composting degradation, seawater degradation behavior and comparison of degradation mechanism
Dataset143 | Cassava Starch: 75; Glycerol: 25; | Effect of TiO2 Nanoparticles and Extrusion Process on the Physicochemical Properties of Biodegradable and Active Cassava Starch Nanocomposites
Dataset144 | Cassava Starch: 74.25742574; Glycerol: 24.75247525; Titanium Oxide Nanoparticles: 0.9900990099; | Effect of TiO2 Nanoparticles and Extrusion Process on the Physicochemical Properties of Biodegradable and Active Cassava Starch Nanocomposites
Dataset145 | PLA: 100; | Biodegradable kinetics and behavior of bio-based polyblends under simulated aerobic composting conditions
Dataset146 | PLA: 76; LDPE: 19; Microcrystalline Cellulose: 5; | Biodegradable kinetics and behavior of bio-based polyblends under simulated aerobic composting conditions
Dataset147 | PLA: 77.6; LDPE: 19.4; Microcrystalline Cellulose: 3; | Biodegradable kinetics and behavior of bio-based polyblends under simulated aerobic composting conditions
Dataset148 | PLA: 79.2; LDPE: 19.8; Microcrystalline Cellulose: 1; | Biodegradable kinetics and behavior of bio-based polyblends under simulated aerobic composting conditions
Dataset149 | PLA: 80; LDPE: 20; | Biodegradable kinetics and behavior of bio-based polyblends under simulated aerobic composting conditions
Dataset150 | PLA: 100; | Comparative degradation study of a biodegradable composite based on polylactide with halloysite nanotubes and a polyacrylic acid copolymer SI File
Dataset151 | PLA: 100; Halloysite: 5; | Comparative degradation study of a biodegradable composite based on polylactide with halloysite nanotubes and a polyacrylic acid copolymer
Dataset152 | PLA: 80; Halloysite: 20; | Comparative degradation study of a biodegradable composite based on polylactide with halloysite nanotubes and a polyacrylic acid copolymer
Dataset153 | Thermoplastic Starch (TPS): 100; | Blends of PBAT with plasticized starch for packaging applications: Mechanical properties, rheological behaviour and biodegradability
Dataset154 | PBAT: 100; | Blends of PBAT with plasticized starch for packaging applications: Mechanical properties, rheological behaviour and biodegradability
Dataset155 | Thermoplastic Starch (TPS): 40; PBAT: 60; | Blends of PBAT with plasticized starch for packaging applications: Mechanical properties, rheological behaviour and biodegradability
Dataset156 | Thermoplastic Starch (TPS): 50; PBAT: 50; | Blends of PBAT with plasticized starch for packaging applications: Mechanical properties, rheological behaviour and biodegradability
Dataset157 | Thermoplastic Starch (TPS): 60; PBAT: 40; | Blends of PBAT with plasticized starch for packaging applications: Mechanical properties, rheological behaviour and biodegradability
Dataset158 | Thermoplastic Starch (TPS): 59.40594059; PBAT: 39.6039604; Maleic Anhydride: 1; | Blends of PBAT with plasticized starch for packaging applications: Mechanical properties, rheological behaviour and biodegradability
Dataset159 | Wheat Gluten: 100; | Biodegradation of chemically modified wheat gluten-based natural polymer materials
Dataset160 | Cellulose: 100; | Biodegradation of chemically modified wheat gluten-based natural polymer materials
Dataset161 | PLA: 98; Titanium Oxide Nanoparticles: 2; | Biodegradation Assessment of Poly (Lactic Acid) Filled with Functionalized Titania Nanoparticles (PLA/TiO2) under Compost Conditions
Dataset161 | PLA: 92; Titanium Oxide Nanoparticles: 8; | Biodegradation Assessment of Poly (Lactic Acid) Filled with Functionalized Titania Nanoparticles (PLA/TiO2) under Compost Conditions
Dataset163 | Cellulose: 100; | Article Biodegradation of PLA-PHBV Blend Films as Affected by the Incorporation of Different Phenolic Acids
Dataset164 | PHBV (PHB97/PHV3): 21.73913043; PLA: 65.2173913; Polyethylene Glycol: 13.04347826; | Biodegradation of PLA-PHBV Blend Films as Affected by the Incorporation of Different Phenolic Acids
Dataset165 | PHBV (PHB97/PHV3): 21.30434783; PLA: 63.91304348; Polyethylene Glycol: 12.7826087; Ferulic Acid: 2; | Biodegradation of PLA-PHBV Blend Films as Affected by the Incorporation of Different Phenolic Acids
Dataset166 | PHBV (PHB97/PHV3): 21.30434783; PLA: 63.91304348; Polyethylene Glycol: 12.7826087; P-coumaric Acid: 2; | Biodegradation of PLA-PHBV Blend Films as Affected by the Incorporation of Different Phenolic Acids
Dataset167 | PHBV (PHB97/PHV3): 21.30434783; PLA: 63.91304348; Polyethylene Glycol: 12.7826087; Protocatechuic Acid: 2; | Biodegradation of PLA-PHBV Blend Films as Affected by the Incorporation of Different Phenolic Acids
Dataset168 | Pea Starch: 100; | Biodegradationbehaviorofstarch-PVAfilmsasaffectedbythe incorporationofdifferentantimicrobials
Dataset169 | Celliulose: 100; | Biodegradationbehaviorofstarch-PVAfilmsasaffectedbythe incorporationofdifferentantimicrobials
Dataset170 | Celliulose: 100; | Biodegradationbehaviorofstarch-PVAfilmsasaffectedbythe incorporationofdifferentantimicrobials
Dataset171 | Polyvinyl alcohol: 100; | Biodegradationbehaviorofstarch-PVAfilmsasaffectedbythe incorporationofdifferentantimicrobials
Dataset172 | Pea Starch: 57.1; Polyvinyl alcohol: 28.6; Glycerol: 14.3; | Biodegradationbehaviorofstarch-PVAfilmsasaffectedbythe incorporationofdifferentantimicrobials
Dataset173 | Pea Starch: 44.43579767; Polyvinyl alcohol: 22.25680934; Glycerol: 11.12840467; Oregano Oil: 22.21789883; | Biodegradationbehaviorofstarch-PVAfilmsasaffectedbythe incorporationofdifferentantimicrobials
Dataset174 | Pea Starch: 44.43579767; Polyvinyl alcohol: 22.25680934; Glycerol: 11.12840467; Neem Oil: 22.21789883; | Biodegradationbehaviorofstarch-PVAfilmsasaffectedbythe incorporationofdifferentantimicrobials
Dataset175 | Cassava Starch: 100; | Biodegradationbehaviorofstarch-PVAfilmsasaffectedbythe incorporationofdifferentantimicrobials
Dataset176 | Cellulose: 100; | Biodegradationbehaviorofstarch-PVAfilmsasaffectedbythe incorporationofdifferentantimicrobials
Dataset177 | Dry Heated (2 hrs) Cassava Starch: 100; | Biodegradationbehaviorofstarch-PVAfilmsasaffectedbythe incorporationofdifferentantimicrobials
Dataset178 | Dry Heated (4 hrs) Cassava Starch: 100; | Biodegradationbehaviorofstarch-PVAfilmsasaffectedbythe incorporationofdifferentantimicrobials

## Neat Material
Dataset | Composition | Reference
Dataset1 | PCL: 100; | Novel evaluation method of biodegradabilities for oil-based polycaprolactone by naturally occurring radiocarbon-14 concentration using accelerator mass spectrometry based on ISO 14855-2 in controlled compost
Dataset2 | PCL: 100; | Biodegradation of Polycaprolactone Powders Proposed as Reference Test Materials for International Standard of Biodegradation Evaluation Method
Dataset3 | PCL: 100; | Biodegradation of Polycaprolactone Powders Proposed as Reference Test Materials for International Standard of Biodegradation Evaluation Method
Dataset4 | PCL: 100; | Biodegradation of Polycaprolactone Powders Proposed as Reference Test Materials for International Standard of Biodegradation Evaluation Method
Dataset7 | PLA: 100; | Development of an automatic laboratory-scale respirometric system to measure polymer biodegradability
Dataset8 | Corn Starch: 100; | Development of an automatic laboratory-scale respirometric system to measure polymer biodegradability
Dataset9 | PBAT: 100; | Biodegradable green composites from bioethanol co-product and poly(butylene adipate-co-terephthalate)
Dataset10 | Cellulose: 100; | Biodegradable green composites from bioethanol co-product and poly(butylene adipate-co-terephthalate)
Dataset14 | PLA: 100; | Biodegradation of poly(lactic acid)/starch/coir biocomposites under controlled composting conditions
Dataset15 | Thermoplastic Starch (TPS): 100; | Biodegradation of poly(lactic acid)/starch/coir biocomposites under controlled composting conditions
Dataset17 | PHB: 100; | Biodegradation behavior of PHAs with different chemical structures under controlled composting conditions
Dataset18 | Cellulose: 100; | Biodegradation of poly(lactic acid) powders proposed as the reference test materials for the international standard of biodegradation evaluation methods
Dataset19 | PLA: 100; | Biodegradation of poly(lactic acid) powders proposed as the reference test materials for the international standard of biodegradation evaluation methods
Dataset20 | PBS: 100; | Biodegradation of Poly(butylene succinate) Powder in a Controlled Compost at 58 C Evaluated by Naturally-Occurring Carbon 14 Amounts in Evolved CO2 Based on the ISO 14855-2 Method
Dataset24 | PLA: 100; | Compostability and biodegradation study of PLA–wheat straw and PLA–soy straw based green composites in simulated composting bioreactor
Dataset31 | PBS: 100; | Processability and Biodegradability Evaluation of Composites from Poly(butylene succinate) (PBS) Bioplastic and Biofuel Co-products from Ontario
Dataset36 | Cellulose: 100; | Processability and Biodegradability Evaluation of Composites from Poly(butylene succinate) (PBS) Bioplastic and Biofuel Co-products from Ontario
Dataset37 | Canola Meal: 100; | Processability and Biodegradability Evaluation of Composites from Poly(butylene succinate) (PBS) Bioplastic and Biofuel Co-products from Ontario
Dataset42 | PLA: 100; | Mineralization of Poly(lactic acid) (PLA), Poly(3-hydroxybutyrate-co-valerate) (PHBV) and PLA/PHBV Blend in Compost and Soil Environments
Dataset50 | PLA: 100; | Biodegradability Evaluation of Polymers by ISO 14855-2
Dataset51 | PLA: 100; | Biodegradability Evaluation of Polymers by ISO 14855-2
Dataset52 | PLA: 100; | Biodegradability Evaluation of Polymers by ISO 14855-2
Dataset53 | PLA: 100; | Biodegradability Evaluation of Polymers by ISO 14855-2
Dataset54 | Cellulose: 100; | Biodegradability Evaluation of Polymers by ISO 14855-2
Dataset55 | Cellulose: 100; | Method of Producing Biodegradable Reference Material and its Biodegradability Based on International Standard Evaluation Method (ISO 14855-2)
Dataset56 | PLA: 100; | Method of Producing Biodegradable Reference Material and its Biodegradability Based on International Standard Evaluation Method (ISO 14855-2)
Dataset57 | PLA: 100; | Biodegradation of poly(lactic acid) powders proposed as the reference test materials for the international standard of biodegradation evaluation methods
Dataset58 | PLA: 100; | Biodegradation of poly(lactic acid) powders proposed as the reference test materials for the international standard of biodegradation evaluation methods
Dataset59 | PLA: 100; | Biodegradation of poly(lactic acid) powders proposed as the reference test materials for the international standard of biodegradation evaluation methods
Dataset60 | PLA: 100; | Biodegradation of poly(lactic acid) powders proposed as the reference test materials for the international standard of biodegradation evaluation methods
Dataset61 | PLA: 100; | Method of Producing Biodegradable Reference Material and its Biodegradability Based on International Standard Evaluation Method (ISO 14855-2)
Dataset62 | Cellulose: 100; | The effect of Thai compost on biodegradability of polylactic acid based on ISO 14855-2 method
Dataset63 | PLA: 100; | The effect of Thai compost on biodegradability of polylactic acid based on ISO 14855-2 method
Dataset66 | PHBV (PHB97/PHV3): 100; | Biodegradation behavior of PHAs with different chemical structures under controlled composting conditions
Dataset68 | PHBV (PHB60/PHV40): 100; | Biodegradation behavior of PHAs with different chemical structures under controlled composting conditions
Dataset70 | PLA: 100; | Graphene modifies the biodegradation of poly(lactic acid)- thermoplastic cassava starch reactive blend films
Dataset73 | Cellulose: 100; | Graphene modifies the biodegradation of poly(lactic acid)- thermoplastic cassava starch reactive blend films
Dataset79 | PCL: 100; | Study of the Determination of the Ultimate Aerobic Biodegradability of Plastic Materials Under Controlled Composting Conditions
Dataset80 | PLA: 100; | Study of the Determination of the Ultimate Aerobic Biodegradability of Plastic Materials Under Controlled Composting Conditions
Dataset82 | PHBV (PHB97/PHV3): 100; | The Influence of Additives and Environment on Biodegradation of PHBV Biocomposites
Dataset86 | PBAT: 100; | Bio-based alternatives in the synthesis of aliphatic–aromatic polyesters dedicated to biodegradable film applications
Dataset90 | PLA: 100; | Enhancing the biodegradation rate of poly(lactic acid) films and PLA bio-nanocomposites in simulated composting through
Dataset92 | Cellulose: 100; | Enhancing the biodegradation rate of poly(lactic acid) films and PLA bio-nanocomposites in simulated composting through
Dataset93 | PLA: 100; | Biodegradation Assessment of Poly (Lactic Acid) Filled with Functionalized Titania Nanoparticles (PLA/TiO2) under Compost Conditions
Dataset101 | PLA: 100; | Biodegradation and characterization study of compostable PLA bioplastic containing algae biomass as potential degradation accelerator
Dataset104 | PCL: 100; | Biodegradation and characterization study of compostable PLA bioplastic containing algae biomass as potential degradation accelerator
Dataset106 | PLA: 100; | Compostability assessment of nano-reinforced poly(lactic acid) films
Dataset117 | PHBV (PHB97/PHV3): 100; | Effect of the presence of lignin on the biodegradability at laboratory scale of PHA-based biocomposites for organic recycling end-of-life
Dataset119 | PLA: 100; | The Influence of Plasticizers and Accelerated Ageing on Biodegradation of PLA under Controlled Composting Conditions
Dataset129 | PLA: 100; | Cellulose Acetate Blends – Effect of Plasticizers on Properties and Biodegradability
Dataset145 | PLA: 100; | Biodegradable kinetics and behavior of bio-based polyblends under simulated aerobic composting conditions
Dataset150 | PLA: 100; | Comparative degradation study of a biodegradable composite based on polylactide with halloysite nanotubes and a polyacrylic acid copolymer SI File
Dataset153 | Thermoplastic Starch (TPS): 100; | Blends of PBAT with plasticized starch for packaging applications: Mechanical properties, rheological behaviour and biodegradability
Dataset154 | PBAT: 100; | Blends of PBAT with plasticized starch for packaging applications: Mechanical properties, rheological behaviour and biodegradability
Dataset160 | Cellulose: 100; | Biodegradation of chemically modified wheat gluten-based natural polymer materials
Dataset163 | Cellulose: 100; | Article Biodegradation of PLA-PHBV Blend Films as Affected by the Incorporation of Different Phenolic Acids
Dataset169 | Cellulose: 100; | Biodegradationbehaviorofstarch-PVAfilmsasaffectedbythe incorporationofdifferentantimicrobials
Dataset176 | Cellulose: 100; | Biodegradationbehaviorofstarch-PVAfilmsasaffectedbythe incorporationofdifferentantimicrobials