## Neat Commercialized Polymers
Dataset | Materials | Weight_percentage | Type
Dataset1 | PCL Daicel Chemical Industries Ltd. | 100 | Commercialized
Dataset2 | PCL Daicel Chemical Industries Ltd. Celgreen PH7 | 100 | Commercialized
Dataset3 | PCL Daicel Chemical Industries Ltd. Celgreen PH7 | 100 | Commercialized
Dataset4 | PCL Daicel Chemical Industries Ltd. Celgreen PH7 | 100 | Commercialized
Dataset5 | PLA HebeiBofateChemicalsCo., Ltd Low Molecualr Weight | 100 | Commercialized
Dataset6 | PET | 100 | Commercialized
Dataset7 | PLA | 100 | Commercialized
Dataset9 | PBAT | 100 | Commercialized
Dataset14 | PLA NatureWorks 2002D | 100 | Commercialized
Dataset17 | PHB Ningbo TiananBiomaterialsCo.Ltd. | 100 | Commercialized
Dataset19 | PLA | 100 | Commercialized
Dataset20 | PBS | 100 | Commercialized
Dataset21 | PE | 100 | Commercialized
Dataset24 | PLA BiomerL 9000 | 100 | Commercialized
Dataset31 | PBS Toyo Plastics Co. Ltd. Bionolle 1020 | 100 | Commercialized
Dataset41 | PHBV (PHB88/PHV12) | 100 | Commercialized
Dataset42 | PLA | 100 | Commercialized
Dataset43 | PHBV (PHB88/PHV12) GoodFellow | 100 | Commercialized
Dataset50 | PLA | 100 | Commercialized
Dataset51 | PLA | 100 | Commercialized
Dataset52 | PLA | 100 | Commercialized
Dataset53 | PLA | 100 | Commercialized
Dataset56 | PLA | 100 | Commercialized
Dataset57 | PLA | 100 | Commercialized
Dataset58 | PLA | 100 | Commercialized
Dataset59 | PLA | 100 | Commercialized
Dataset60 | PLA | 100 | Commercialized
Dataset61 | PLA | 100 | Commercialized
Dataset63 | PLA NatureWorks 2002D | 100 | Commercialized
Dataset70 | PLA NatureWorks 2003D | 100 | Commercialized
Dataset71 | PLA NatureWorks 2003D | 100 | Commercialized
Dataset76 | PE Linear Low Density DOWLEX 2045G | 100 | Commercialized
Dataset79 | PCL Dataset79 | 100 | Commercialized
Dataset80 | PLA Dataset80 | 100 | Commercialized
Dataset82 | PHBV (PHB97/PHV3) ENMAT Y1000P | 100 | Commercialized
Dataset86 | PBAT BASF Ecoflex C1200 | 100 | Commercialized
Dataset93 | PLA NatureWorks 4032D | 100 | Commercialized
Dataset101 | PLA NatureWorks 2003D | 100 | Commercialized
Dataset106 | PLA NatureWorks 2003D | 100 | Commercialized
Dataset117 | PHBV (PHB97/PHV3)
Dataset119 | PLA Total Corbion L130 | 100 | Commercialized
Dataset120 | PLA Total Corbion L130 | 85 | Commercialized
Dataset120 | Polyethylene Glycol Sigma Aldrich PEG400 | 15 | Commercialized
Dataset121 | PLA Total Corbion L130 | 85 | Commercialized
Dataset121 | Acetyl Tributyl Citrate (ATBC) | 15 | Commercialized
Dataset138 | PET CZ-318 | 100 | Commercialized
Dataset139 | Poly(ethylene terephthalate-co-glycolate) (10 % glycolate) | 100 | Commercialized
Dataset140 | Poly(ethylene terephthalate-co-glycolate) (13 % glycolate) | 100 | Commercialized
Dataset141 | Poly(ethylene terephthalate-co-l-lactide) (14 % lactide) | 100 | Commercialized
Dataset145 | PLA NatureWorks 2003D | 100 | Commercialized
Dataset150 | PLA NatureWorks 2003D | 100 | Commercialized
Dataset154 | PBAT BASF Ecoflex C1200 | 100 | Commercialized
Dataset171 | Polyvinyl Alcohol Sigma Aldrich | 100 | Commercialized
Dataset129 | PLA NatureWorks 3001D | 100 | Commercialized
Note on A11: [Threaded comment] Your version of Excel allows you to read this threaded comment; however, any edits to it will get removed if the file is opened in a newer version of Excel. Learn more: https://go.microsoft.com/fwlink/?linkid=870924 Comment: There is more data in this paper

## Blend of Commercialized
Dataset | Material Name | Weight_percentage | Type
Dataset27 | PBAT BASF Ecoflex C1200 | 30 | Commercialized
Dataset27 | PBS | 70 | Commercialized
Dataset29 | PBAT BASF Ecoflex C1200 | 80 | Commercialized
Dataset29 | PLA Total Corbion LX175 | 20 | Commercialized
Dataset30 | PBAT BASF Ecoflex C1200 | 30 | Commercialized
Dataset30 | PBS | 70 | Commercialized
Dataset31 | PBS Toyo Plastics Co. Ltd. Bionolle 1020 | 100 | Commercialized
Dataset44 | PHBV (PHB88/PHV12) GoodFellow | 30 | Commercialized
Dataset44 | PLA | 70 | Commercialized
Dataset149 | PLA NatureWorks 2003D | 80 | Commercialized
Dataset149 | PE Linear Low Density Haldia Petrochemicals Limited | 20 | Commercialized
Dataset164 | PHBV (PHB97/PHV3) ENMAT Y1000P | 21.73913043 | Commercialized
Dataset164 | PLA NatureWorks 4060D | 65.2173913 | Commercialized
Dataset164 | Polyethylene Glycol PEG1000 | 13.04347826 | Commercialized
Dataset1 | PCL | 100 | Commercialized
Dataset2 | PCL Daicel Chemical Industries Ltd. Celgreen PH7 | 100 | Commercialized
Dataset3 | PCL Daicel Chemical Industries Ltd. Celgreen PH7 | 100 | Commercialized
Dataset4 | PCL Daicel Chemical Industries Ltd. Celgreen PH7 | 100 | Commercialized
Dataset5 | PLA HebeiBofateChemicalsCo., Ltd Low Molecualr Weight | 100 | Commercialized
Dataset6 | PET | 100 | Commercialized
Dataset7 | PLA | 100 | Commercialized
Dataset9 | PBAT | 100 | Commercialized
Dataset14 | PLA NatureWorks 2002D | 100 | Commercialized
Dataset17 | PHB Ningbo TiananBiomaterialsCo.Ltd. | 100 | Commercialized
Dataset19 | PLA | 100 | Commercialized
Dataset20 | PBS | 100 | Commercialized
Dataset21 | PE | 100 | Commercialized
Dataset24 | PLA Biomer L9000 | 100 | Commercialized
Dataset31 | PBS Toyo Plastics Co. Ltd. Bionolle 1020 | 100 | Commercialized
Dataset41 | PHBV (PHB88/PHV12) Dataset41 | 100 | Commercialized
Dataset42 | PLA | 100 | Commercialized
Dataset43 | PHBV (PHB88/PHV12) GoodFellow | 100 | Commercialized
Dataset50 | PLA | 100 | Commercialized
Dataset51 | PLA | 100 | Commercialized
Dataset52 | PLA | 100 | Commercialized
Dataset53 | PLA | 100 | Commercialized
Dataset56 | PLA | 100 | Commercialized
Dataset57 | PLA | 100 | Commercialized
Dataset58 | PLA | 100 | Commercialized
Dataset59 | PLA | 100 | Commercialized
Dataset60 | PLA | 100 | Commercialized
Dataset61 | PLA | 100 | Commercialized
Dataset63 | PLA NatureWorks 2002D | 100 | Commercialized
Dataset70 | PLA NatureWorks 2003D | 100 | Commercialized
Dataset71 | PLA NatureWorks 2003D | 100 | Commercialized
Dataset76 | PE Linear Low Density DOWLEX 2045G | 100 | Commercialized
Dataset79 | PCL Dataset79 | 100 | Commercialized
Dataset80 | PLA Dataset80 | 100 | Commercialized
Dataset82 | PHBV (PHB97/PHV3) ENMAT Y1000P | 100 | Commercialized
Dataset86 | PBAT BASF Ecoflex C1200 | 100 | Commercialized
Dataset93 | PLA NatureWorks 4032D | 100 | Commercialized
Dataset101 | PLA NatureWorks 2003D | 100 | Commercialized
Dataset106 | PLA NatureWorks 2003D | 100 | Commercialized
Dataset117 | PHBV (PHB97/PHV3)
Dataset119 | PLA Total Corbion L130 | 100 | Commercialized
Dataset120 | PLA Total Corbion L130 | 85 | Commercialized
Dataset120 | Polyethylene Glycol Sigma Aldrich PEG400 | 15 | Commercialized
Dataset138 | PET CZ-318 | 100 | Commercialized
Dataset139 | Poly(ethylene terephthalate-co-glycolate) (10 % glycolate) | 100 | Commercialized
Dataset140 | Poly(ethylene terephthalate-co-glycolate) (13 % glycolate) | 100 | Commercialized
Dataset141 | Poly(ethylene terephthalate-co-l-lactide) (14 % lactide) | 100 | Commercialized
Dataset145 | PLA NatureWorks 2003D | 100 | Commercialized
Dataset150 | PLA NatureWorks 2003D | 100 | Commercialized
Dataset154 | PBAT BASF Ecoflex C1200 | 100 | Commercialized
Dataset171 | Polyvinyl Alcohol Sigma Aldrich | 100 | Commercialized
Dataset129 | PLA NatureWorks 3001D | 100 | Commercialized
Note on A25: [Threaded comment] Your version of Excel allows you to read this threaded comment; however, any edits to it will get removed if the file is opened in a newer version of Excel. Learn more: https://go.microsoft.com/fwlink/?linkid=870924 Comment: There is more data in this paper

## Blend_Commercialized__Natural
Dataset | Materials | Type | Wt%
Dataset25 | PLA Biomer L9000 | Commercialized | 70
Dataset25 | Wheat Straw | Natural | 30
Dataset26 | PLA Biomer L9000 | Commercialized | 70
Dataset26 | Soy Straw | Natural | 30
Dataset32 | PBS Toyo Plastics Co. Ltd. Bionolle 1020 | Commercialized | 75
Dataset32 | Canola Meal | Natural | 25
Dataset33 | PBS Toyo Plastics Co. Ltd. Bionolle 1020 | Commercialized | 75
Dataset33 | Soy Meal | Natural | 25
Dataset34 | PBS Toyo Plastics Co. Ltd. Bionolle 1020 | Commercialized | 75
Dataset34 | Corn Gluten Meal | Natural | 25
Dataset35 | PBS Toyo Plastics Co. Ltd. Bionolle 1020 | Commercialized | 75
Dataset35 | Switchgrass | Natural | 25
Dataset77 | PLA NatureWorks 7000D | Commercialized | 60
Dataset77 | Corn Starch | Natural | 40
Dataset78 | PLA NatureWorks 7000D | Commercialized | 90
Dataset78 | Wood Flour | Natural | 10
Dataset102 | PLA NatureWorks 2003D | Commercialized | 95
Dataset102 | Algae Biomass | Natural | 5
Dataset103 | PLA NatureWorks 2003D | Commercialized | 95
Dataset103 | Algae Biomass | Natural | 5
Dataset115 | PHBV (PHB97/PHV3) ENMAT Y1000P | Commercialized | 85
Dataset115 | Wood Flour | Natural | 15
Dataset118 | PHBV (PHB97/PHV3) ENMAT Y1000P | Commercialized | 85
Dataset118 | Cellulose | Natural | 15
Dataset146 | PLA NatureWorks 2003D | Commercialized | 76
Dataset146 | PE Linear Low Density Haldia Petrochemicals Limited | Commercialized | 19
Dataset146 | Cellulose | Natural | 5
Dataset147 | PLA NatureWorks 2003D | Commercialized | 77.6
Dataset147 | PE Linear Low Density Haldia Petrochemicals Limited | Commercialized | 19.4
Dataset147 | Cellulose | Natural | 3
Dataset148 | PLA NatureWorks 2003D | Commercialized | 79.2
Dataset148 | PE Linear Low Density Haldia Petrochemicals Limited | Commercialized | 19.8
Dataset148 | Cellulose | Natural | 1
Dataset133 | PBAT BASF Ecoflex C1200 | Commercialized | 60
Dataset133 | Acetylated Starch | Natural | 40
Dataset135 | PBAT BASF Ecoflex C1200 | Commercialized | 60
Dataset135 | Hydroxypropylated Starch | Natural | 40
Dataset136 | PBAT BASF Ecoflex C1200 | Commercialized | 60
Dataset136 | Starch | Natural | 40
Dataset_syn_5 | PLA NatureWorks 6201D | Commercialized | 90
Dataset_syn_5 | Hazelnut Shell Flour | Natural | 10
Dataset_syn_6 | PLA NatureWorks 6201D | Commercialized | 80
Dataset_syn_6 | Hazelnut Shell Flour | Natural | 20
Dataset_syn_7 | PLA NatureWorks 6201D | Commercialized | 60
Dataset_syn_7 | Hazelnut Shell Flour | Natural | 40
Dataset_syn_9 | PLA NatureWorks 2002D | Commercialized | 90
Dataset_syn_9 | Natural Rubber | Natural | 10
Dataset_syn_10 | PLA NatureWorks 2002D | Commercialized | 87
Dataset_syn_10 | Natural Rubber | Natural | 10
Dataset_syn_10 | Cellulose Nanocrystals | Natural | 3
Dataset_syn_11 | PLA Total Corbion L105 | Commercialized | 80
Dataset_syn_11 | Spent Coffee Ground | Natural | 20
Dataset_syn_17 | PLA NatureWorks 6201D | Commercialized | 90
Dataset_syn_17 | Orange Peel Flour | Natural | 10
Dataset_syn_23 | PHBV (PHB97/PHV3) ENMAT Y1000P | Commercialized | 85
Dataset_syn_23 | Cellulose | Natual | 15
Dataset_syn_24 | PHBV (PHB97/PHV3) ENMAT Y1000P | Commercialized | 85
Dataset_syn_24 | Wood Flour | Natual | 15
Dataset_syn_63 | PHBV (PHB97/PHV3) Nature Plast PHI002 | Commercialized | 80
Dataset_syn_63 | Almond Shell Powder | Natural | 20
Dataset_syn_64 | PHBV (PHB97/PHV3) Nature Plast PHI002 | Commercialized | 90
Dataset_syn_64 | Almond Shell Powder | Natural | 10
Dataset_syn_65 | PHBV (PHB97/PHV3) Nature Plast PHI002 | Commercialized | 70
Dataset_syn_65 | Almond Shell Powder | Natural | 30
Dataset_syn_66 | PHBV (PHB97/PHV3) Nature Plast PHI002 | Commercialized | 90
Dataset_syn_66 | Oryzite | Natural | 10
Dataset_syn_67 | PHBV (PHB97/PHV3) Nature Plast PHI002 | Commercialized | 70
Dataset_syn_67 | Oryzite | Natural | 30
Dataset_syn_68 | PHBV (PHB97/PHV3) Nature Plast PHI002 | Commercialized | 80
Dataset_syn_68 | Oryzite | Natural | 20
Dataset_syn_71 | PBAT Jinhui ZhaoLong High Technology Co. Ltd | Commercialized | 65
Dataset_syn_71 | Lignin | Natural | 35
Dataset_syn_80 | PLA Total Corbion L130 | Commercialized | 90
Dataset_syn_80 | Tangerine Peel Flour | Natural | 10

## All
Datasets | Material Name | Weight_percentage | Type
Data_set1 | PLA NatureWorks 3051D | 100 | Commercialized
Data_set7 | PLA NatureWorks 3251D | 100 | Commercialized
Data_set10 | PLA NatureWorks 3251D | 100 | Commercialized
Data_set13 | PLA NatureWorks 2003D | 100 | Commercialized
Data_set14 | PLA NatureWorks 2003D | 100 | Commercialized
Data_set16 | PLA NatureWorks 2003D | 100 | Commercialized
Data_set22 | PLA NatureWorks 2003D | 100 | Commercialized
Data_set27 | PLA NatureWorks 2002D | 100 | Commercialized
Data_set30 | PLA NatureWorks 3051D | 100 | Commercialized
Data_set34 | PLA NatureWorks 6201D | 100 | Commercialized
Data_set39 | PLA NatureWorks 4032D | 100 | Commercialized
Data_set41 | PLA NatureWorks 4032D | 85 | Commercialized
Data_set41 | Polyethylene Glycol Sigma Alderich | 15 | Commercialized
Data_set42 | PLA NatureWorks 4032D | 65.2173913 | Commercialized
Data_set42 | Polyethylene Glycol Sigma Alderich | 13.04347826 | Commercialized
Data_set42 | PHB Biomer P226 | 21.73913043 | Commercialized
Data_set44 | PHBV (PHB97/PHV3) ENMAT Y1000P | 100 | Commercialized
Data_set52 | PLA NatureWorks 4043D | 100 | Commercialized
Data_set58 | PBAT Not available | 100 | Commercialized
Data_set65 | LDPE Not available | 100 | Commercialized
Data_set67 | Ethylene Vinyl Acetate (Vinyl-Acetate19%) Exxon Mobil | 100 | Commercialized
Data_set90 | PLA NatureWorks 3051D | 70 | Commercialized
Data_set90 | PCL Perstop CAPA8000 | 30 | Commercialized
Data_set92 | Poly(ester-urethane) (PU) Lab Made | 100 | Commercialized
Data_set97 | PHBV (PHB97/PHV3) ENMAT Y1000P | 100 | Commercialized
Data_set109 | PLA NatureWorks 2002D | 100 | Commercialized
Data_set110 | PLA NatureWorks 2002D | 75 | Commercialized
Data_set110 | PHB Not Specified | 25 | Commercialized
Data_set115 | PLA NatureWorks 6201D | 100 | Commercialized
Data_set129 | PLA NatureWorks 3051D | 100 | Commercialized
Data_set130 | PLA NatureWorks 3051D | 80 | Commercialized
Data_set130 | PBS Resonac Bionolle 1001MD | 20 | Commercialized
Data_set138 | PHBV (PHB97/PHV3) ENMAT Y1000P | 100 | Commercialized
Data_set140 | PP Not available 2 | 100 | Commercialized
Data_set161 | PHBV (PHB97/PHV3) ENMAT Y1000P | 100 | Commercialized
Data_set164 | PLA Total Corbion L105 | 100 | Commercialized
Data_set170 | PLA Total Corbion L130 | 100 | Commercialized
Data_set176 | PHB Industrial SA. | 100 | Commercialized
Data_set181 | Bio-LDPE HA7260 Braskem | 100 | Commercialized
Data_set186 | PLA Total Corbion L130 | 100 | Commercialized
Data_set190 | PLA NatureWorks 3051D | 100 | Commercialized
Data_set195 | PHB Industrial SA. | 100 | Commercialized
Data_set199 | PLA NatureWorks 4060D | 100 | Commercialized
Data_set207 | PLA ErcrosBio® LL703 | 100 | Commercialized
Data_set218 | PLA NatureWorks 3051D | 100 | Commercialized
Data_set223 | PLA NatureWorks 6201D | 100 | Commercialized
Data_set228 | PHBV (PHB97/PHV3) ENMAT Y1000P | 100 | Commercialized
Data_set237 | PLA Total Corbion L130 | 100 | Commercialized
Data_set241 | PHB Biomer P309E | 100 | Commercialized
Data_set248 | PBSA Mitsubishi Chemical Performance Polymers, Inc. BioPBS FD92PM | 100 | Commercialized
Data_set250 | PBS Resonac Bionolle 1020MD | 100 | Commercialized
Data_set255 | PHB Biomer P226 | 100 | Commercialized
Data_set265 | PLA Total Corbion LX175 | 100 | Commercialized
Data_set277 | PLA NatureWorks 2003D | 100 | Commercialized
Data_set283 | PLA Total Corbion L130 | 100 | Commercialized
Data_set290 | PBAT Jinhui ZhaoLong High Technology Co. Ltd | 100 | Commercialized
Data_set294 | PHBV (PHB97/PHV3) ENMAT Y1000P | 21.73913043 | Commercialized
Data_set294 | PLA NatureWorks 4060D | 65.2173913 | Commercialized
Data_set294 | Polyethylene Glycol PEG1000 | 13.04347826 | Commercialized
Data_set305 | PLA NatureWorks 2003D | 100 | Commercialized
Data_set317 | P(BS82-co-Pripol18) Lab Made | 100 | Commercialized
Data_set318 | PBS Lab Made | 100 | Commercialized
Data_set326 | PHBV (PHB97/PHV3) Nature Plast PHI002 | 100 | Commercialized
Data_set333 | PLA NatureWorks 3051D | 70 | Commercialized
Data_set333 | PCL Perstop CAPA8000 | 30 | Commercialized

## Blend_of_organic_additives
Dataset | Material Name | Weight_percentage | Type
Dataset15 | Thermoplastic Starch (TPS) | 100 | Mixture Organic Additive Natural Polymer
Dataset16 | PLA NatureWorks 2002D | 75 | Commercialized
Dataset16 | Thermoplastic Starch (TPS) | 25 | Mixture Organic Additive Natural Polymer
Dataset83 | PHBV (PHB97/PHV3) ENMAT Y1000P | 90 | Commercialized
Dataset83 | Acetyl Tributyl Citrate (ATBC) | 10 | Organic Additive
Dataset84 | PHBV (PHB97/PHV3) ENMAT Y1000P | 89 | Commercialized
Dataset84 | Acetyl Tributyl Citrate (ATBC) | 10 | Organic Additive
Dataset84 | Lignin-coated Cellulose | 1 | Natural
Dataset110 | Chitosan | 91.4 | Natural
Dataset110 | Acetic Acid | 8.6 | Organic Additive
Dataset111 | Chitosan | 83 | Natural
Dataset111 | Glycerol | 9.2 | Organic Additive
Dataset111 | Acetic Acid | 7.8 | Organic Additive
Dataset112 | Chitosan | 7 | Natural
Dataset112 | Glycerol | 23.4 | Organic Additive
Dataset112 | Acetic Acid | 69.6 | Organic Additive
Dataset113 | Chitosan | 66.9 | Natural
Dataset113 | Glycerol | 22.3 | Organic Additive
Dataset113 | Sodium Montmorillonite | 4.5 | Inorganic Additive
Dataset113 | Acetic Acid | 6.3 | Organic Additive
Dataset124 | Cellulose Acetate | 70 | Natural
Dataset124 | Diacetin | 30 | Organic Additive
Dataset126 | Cellulose Acetate | 80 | Natural
Dataset126 | Triacetin | 20 | Organic Additive
Dataset127 | Cellulose Acetate | 70 | Natural
Dataset127 | Triacetin | 30 | Organic Additive
Dataset128 | Cellulose Acetate | 70 | Natural
Dataset128 | Triacetin | 15 | Organic Additive
Dataset128 | Diacetin | 15 | Organic Additive
Dataset130 | PLA NatureWorks 3001D | 90 | Commercialized
Dataset130 | Acetyl Tributyl Citrate (ATBC) | 10 | Organic Additive
Dataset131 | PLA NatureWorks 3001D | 89 | Commercialized
Dataset131 | Acetyl Tributyl Citrate (ATBC) | 10 | Organic Additive
Dataset131 | Lignin-coated Cellulose | 1 | Natural
Dataset132 | PLA NatureWorks 3001D | 80 | Commercialized
Dataset132 | Acetyl Tributyl Citrate (ATBC) | 10 | Organic Additive
Dataset132 | Calcium Carbonate | 10 | Inorganic Additive
Dataset143 | Cassava Starch | 75 | Natural
Dataset143 | Glycerol | 25 | Organic Additive
Dataset153 | Thermoplastic Starch (TPS) | 100 | Mixed Organic Additive Natural Polymer
Dataset155 | Thermoplastic Starch (TPS) | 40 | Mixed Organic Additive Natural Polymer
Dataset155 | PBAT BASF Ecoflex C1200 | 60 | Commercialized
Dataset156 | Thermoplastic Starch (TPS) | 50 | Mixed Organic Additive Natural Polymer
Dataset156 | PBAT BASF Ecoflex C1200 | 50 | Commercialized
Dataset157 | Thermoplastic Starch (TPS) | 60 | Mixed Organic Additive Natural Polymer
Dataset157 | PBAT BASF Ecoflex C1200 | 40 | Commercialized
Dataset158 | Thermoplastic Starch (TPS) | 59.40594059 | Mixed Organic Additive Natural Polymer
Dataset158 | PBAT BASF Ecoflex C1200 | 39.6039604 | Commercialized
Dataset158 | Maleic Anhydride | 1 | Organic Additive
Dataset165 | PHBV (PHB97/PHV3) ENMAT Y1000P | 21.30434783 | Commercialized
Dataset165 | PLA NatureWorks 4060D | 63.91304348 | Commercialized
Dataset165 | Polyethylene Glycol PEG1000 | 12.7826087 | Commercialized
Dataset165 | Ferulic Acid | 2 | Organic Additive
Dataset166 | PHBV (PHB97/PHV3) ENMAT Y1000P | 21.30434783 | Commercialized
Dataset166 | PLA NatureWorks 4060D | 63.91304348 | Commercialized
Dataset166 | Polyethylene Glycol PEG1000 | 12.7826087 | Commercialized
Dataset166 | P-coumaric Acid | 2 | Organic Additive
Dataset167 | PHBV (PHB97/PHV3) ENMAT Y1000P | 21.30434783 | Commercialized
Dataset167 | PLA NatureWorks 4060D | 63.91304348 | Commercialized
Dataset167 | Polyethylene Glycol PEG1000 | 12.7826087 | Commercialized
Dataset167 | Protocatechuic Acid | 2 | Organic Additive
Dataset172 | Pea Starch | 57.1 | Natural
Dataset172 | Polyvinyl Alcohol Sigma Aldrich | 28.6 | Commercialized
Dataset172 | Glycerol | 14.3 | Organic Additive
Dataset173 | Pea Starch | 44.43579767 | Natural
Dataset173 | Polyvinyl Alcohol Sigma Aldrich | 22.25680934 | Commercialized
Dataset173 | Glycerol | 11.12840467 | Organic Additive
Dataset173 | Oregano Oil | 22.21789883 | Organic Additive
Dataset174 | Pea Starch | 44.43579767 | Natural
Dataset174 | Polyvinyl Alcohol Sigma Aldrich | 22.25680934 | Commercialized
Dataset174 | Glycerol | 11.12840467 | Organic Additive
Dataset174 | Neem Oil | 22.21789883 | Organic Additive
Dataset121 | PLA Total Corbion L130 | 85 | Commercialized
Dataset121 | Acetyl Tributyl Citrate (ATBC) | 15 | Organic Additive
Dataset74 | PLA NatureWorks 2003D | 70 | Commercialized
Dataset74 | Thermoplastic Starch (TPS) | 30 | Mixture Organic Additive Natural Polymer
Dataset_syn_1 | PLA NatureWorks 2003D | 97.5 | Commercialized
Dataset_syn_1 | Epoxidized Chia Seed Oil | 2.5 | Organic Additive
Dataset_syn_2 | PLA NatureWorks 2003D | 95 | Commercialized
Dataset_syn_2 | Epoxidized Chia Seed Oil | 5 | Organic Additive
Dataset_syn_3 | PLA NatureWorks 2003D | 92.5 | Commercialized
Dataset_syn_3 | Epoxidized Chia Seed Oil | 7.5 | Organic Additive
Dataset_syn_4 | PLA NatureWorks 2003D | 90 | Commercialized
Dataset_syn_4 | Epoxidized Chia Seed Oil | 10 | Organic Additive
Dataset_syn_12 | PLA Total Corbion L105 | 80 | Commercialized
Dataset_syn_12 | Glyplast OLA2 | 20 | Organic Additive
Dataset_syn_13 | PLA Total Corbion L105 | 80 | Commercialized
Dataset_syn_13 | Glyplast OLA2mal | 20 | Organic Additive
Dataset_syn_14 | PLA Total Corbion L105 | 70 | Commercialized
Dataset_syn_14 | Glyplast OLA2 | 20 | Organic Additive
Dataset_syn_14 | Spent Coffee Ground | 10 | Natural
Dataset_syn_15 | PLA Total Corbion L105 | 70 | Commercialized
Dataset_syn_15 | Glyplast OLA2mal | 20 | Organic Additive
Dataset_syn_15 | Spent Coffee Ground | 10 | Natural
Dataset_syn_16 | PLA NatureWorks 6201D | 95.2 | Commercialized
Dataset_syn_16 | Acrylated Epoxidized Soybean Oil | 4.8 | Organic Additive
Dataset_syn_18 | PLA NatureWorks 6201D | 85.7 | Commercialized
Dataset_syn_18 | Orange Peel Flour | 9.5 | Natural
Dataset_syn_18 | Acrylated Epoxidized Soybean Oil | 4.8 | Organic Additive
Dataset_syn_19 | PLA NatureWorks 6201D | 76.2 | Commercialized
Dataset_syn_19 | Orange Peel Flour | 19 | Natural
Dataset_syn_19 | Acrylated Epoxidized Soybean Oil | 4.8 | Organic Additive
Dataset_syn_20 | PLA NatureWorks 6201D | 66.6 | Commercialized
Dataset_syn_20 | Orange Peel Flour | 28.6 | Natural
Dataset_syn_20 | Acrylated Epoxidized Soybean Oil | 4.8 | Organic Additive
Dataset_syn_70 | PBAT Jinhui ZhaoLong High Technology Co. Ltd | 60 | Commercialized
Dataset_syn_70 | Lignin | 35 | Natural
Dataset_syn_70 | Methyl 9,10-epoxysterate | 5 | Organic Additive
Dataset_syn_72 | PLA NatureWorks 2003D | 97.56097561 | Commercialized
Dataset_syn_72 | Maleinized Brazil Nut Seed Oil | 2.43902439 | Organic Additive
Dataset_syn_73 | PLA NatureWorks 2003D | 95.23809524 | Commercialized
Dataset_syn_73 | Maleinized Brazil Nut Seed Oil | 4.761904762 | Organic Additive
Dataset_syn_74 | PLA NatureWorks 2003D | 93.02325581 | Commercialized
Dataset_syn_74 | Maleinized Brazil Nut Seed Oil | 6.976744186 | Organic Additive
Dataset_syn_75 | PLA NatureWorks 2003D | 90.90909091 | Commercialized
Dataset_syn_75 | Maleinized Brazil Nut Seed Oil | 9.090909091 | Organic Additive
Dataset_syn_76 | PLA NatureWorks 2003D | 97.56097561 | Commercialized
Dataset_syn_76 | Maleinized Hemp Seed Oil | 2.43902439 | Organic Additive
Dataset_syn_77 | PLA NatureWorks 2003D | 95.23809524 | Commercialized
Dataset_syn_77 | Maleinized Hemp Seed Oil | 4.761904762 | Organic Additive
Dataset_syn_78 | PLA NatureWorks 2003D | 93.02325581 | Commercialized
Dataset_syn_78 | Maleinized Hemp Seed Oil | 6.976744186 | Organic Additive
Dataset_syn_79 | PLA NatureWorks 2003D | 90.90909091 | Commercialized
Dataset_syn_79 | Maleinized Hemp Seed Oil | 9.090909091 | Organic Additive
Dataset_syn_81 | PLA Total Corbion L130 | 80 | Commercialized
Dataset_syn_81 | α-terpinyl acetate | 20 | Organic Additive
Dataset_syn_82 | PLA Total Corbion L130 | 73.46938776 | Commercialized
Dataset_syn_82 | α-terpinyl acetate | 18.36734694 | Organic Additive
Dataset_syn_82 | Tangerine Peel Flour | 8.163265306 | Natural
Dataset_syn_83 | PLA Total Corbion L130 | 66.66666667 | Commercialized
Dataset_syn_83 | α-terpinyl acetate | 16.66666667 | Organic Additive
Dataset_syn_83 | Tangerine Peel Flour | 16.66666667 | Natural
Dataset_syn_84 | PLA Total Corbion L130 | 59.57446809 | Commercialized
Dataset_syn_84 | α-terpinyl acetate | 14.89361702 | Organic Additive
Dataset_syn_84 | Tangerine Peel Flour | 25.53191489 | Natural
Dataset1 | PCL | 100 | Commercialized
Dataset2 | PCL Daicel Chemical Industries Ltd. Celgreen PH7 | 100 | Commercialized
Dataset3 | PCL Daicel Chemical Industries Ltd. Celgreen PH7 | 100 | Commercialized
Dataset4 | PCL Daicel Chemical Industries Ltd. Celgreen PH7 | 100 | Commercialized
Dataset5 | PLA HebeiBofateChemicalsCo., Ltd Low Molecualr Weight | 100 | Commercialized
Dataset6 | PET | 100 | Commercialized
Dataset7 | PLA | 100 | Commercialized
Dataset9 | PBAT | 100 | Commercialized
Dataset14 | PLA NatureWorks 2002D | 100 | Commercialized
Dataset17 | PHB Ningbo TiananBiomaterialsCo.Ltd. | 100 | Commercialized
Dataset19 | PLA | 100 | Commercialized
Dataset20 | PBS | 100 | Commercialized
Dataset21 | PE | 100 | Commercialized
Dataset24 | PLA Biomer L9000 | 100 | Commercialized
Dataset31 | PBS Toyo Plastics Co. Ltd. Bionolle 1020 | 100 | Commercialized
Dataset41 | PHBV (PHB88/PHV12) | 100 | Commercialized
Dataset42 | PLA | 100 | Commercialized
Dataset43 | PHBV (PHB88/PHV12) GoodFellow | 100 | Commercialized
Dataset50 | PLA | 100 | Commercialized
Dataset51 | PLA | 100 | Commercialized
Dataset52 | PLA | 100 | Commercialized
Dataset53 | PLA | 100 | Commercialized
Dataset56 | PLA | 100 | Commercialized
Dataset57 | PLA | 100 | Commercialized
Dataset58 | PLA | 100 | Commercialized
Dataset59 | PLA | 100 | Commercialized
Dataset60 | PLA | 100 | Commercialized
Dataset61 | PLA | 100 | Commercialized
Dataset63 | PLA NatureWorks 2002D | 100 | Commercialized
Dataset70 | PLA NatureWorks 2003D | 100 | Commercialized
Dataset71 | PLA NatureWorks 2003D | 100 | Commercialized
Dataset76 | PE Linear Low Density DOWLEX 2045G | 100 | Commercialized
Dataset79 | PCL Dataset79 | 100 | Commercialized
Dataset80 | PLA Dataset80 | 100 | Commercialized
Dataset82 | PHBV (PHB97/PHV3) ENMAT Y1000P | 100 | Commercialized
Dataset86 | PBAT BASF Ecoflex C1200 | 100 | Commercialized
Dataset93 | PLA NatureWorks 4032D | 100 | Commercialized
Dataset101 | PLA NatureWorks 2003D | 100 | Commercialized
Dataset106 | PLA NatureWorks 2003D | 100 | Commercialized
Dataset117 | PHBV (PHB97/PHV3)
Dataset119 | PLA Total Corbion L130 | 100 | Commercialized
Dataset120 | PLA Total Corbion L130 | 85 | Commercialized
Dataset120 | Polyethylene Glycol Sigma Aldrich PEG400 | 15 | Commercialized
Dataset138 | PET CZ-318 | 100 | Commercialized
Dataset139 | Poly(ethylene terephthalate-co-glycolate) (10 % glycolate) | 100 | Commercialized
Dataset140 | Poly(ethylene terephthalate-co-glycolate) (13 % glycolate) | 100 | Commercialized
Dataset141 | Poly(ethylene terephthalate-co-l-lactide) (14 % lactide) | 100 | Commercialized
Dataset145 | PLA NatureWorks 2003D | 100 | Commercialized
Dataset150 | PLA NatureWorks 2003D | 100 | Commercialized
Dataset154 | PBAT BASF Ecoflex C1200 | 100 | Commercialized
Dataset171 | Polyvinyl Alcohol Sigma Aldrich | 100 | Commercialized
Dataset129 | PLA NatureWorks 3001D | 100 | Commercialized
Dataset25 | PLA Biomer L9000 | 70 | Commercialized
Dataset25 | Wheat Straw | 30 | Natural
Dataset26 | PLA Biomer L9000 | 70 | Commercialized
Dataset26 | Soy Straw | 30 | Natural
Dataset32 | PBS Toyo Plastics Co. Ltd. Bionolle 1020 | 75 | Commercialized
Dataset32 | Canola Meal | 25 | Natural
Dataset33 | PBS Toyo Plastics Co. Ltd. Bionolle 1020 | 75 | Commercialized
Dataset33 | Soy Meal | 25 | Natural
Dataset34 | PBS Toyo Plastics Co. Ltd. Bionolle 1020 | 75 | Commercialized
Dataset34 | Corn Gluten Meal | 25 | Natural
Dataset35 | PBS Toyo Plastics Co. Ltd. Bionolle 1020 | 75 | Commercialized
Dataset35 | Switchgrass | 25 | Natural
Dataset77 | PLA NatureWorks 7000D | 60 | Commercialized
Dataset77 | Corn Starch | 40 | Natural
Dataset78 | PLA NatureWorks 7000D | 90 | Commercialized
Dataset78 | Wood Flour | 10 | Natural
Dataset102 | PLA NatureWorks 2003D | 95 | Commercialized
Dataset102 | Algae Biomass | 5 | Natural
Dataset103 | PLA | 95 | Commercialized
Dataset103 | Algae Biomass | 5 | Natural
Dataset115 | PHBV (PHB97/PHV3) ENMAT Y1000P | 85 | Commercialized
Dataset115 | Wood Flour | 15 | Natural
Dataset118 | PHBV (PHB97/PHV3) ENMAT Y1000P | 85 | Commercialized
Dataset118 | Cellulose | 15 | Natural
Dataset146 | PLA NatureWorks 2003D | 76 | Commercialized
Dataset146 | PE Linear Low Density Haldia Petrochemicals Limited | 19 | Commercialized
Dataset146 | Cellulose | 5 | Natural
Dataset147 | PLA NatureWorks 2003D | 77.6 | Commercialized
Dataset147 | PE Linear Low Density Haldia Petrochemicals Limited | 19.4 | Commercialized
Dataset147 | Cellulose | 3 | Natural
Dataset148 | PLA NatureWorks 2003D | 79.2 | Commercialized
Dataset148 | PE Linear Low Density Haldia Petrochemicals Limited | 19.8 | Commercialized
Dataset148 | Cellulose | 1 | Natural
Dataset133 | PBAT BASF Ecoflex C1200 | 60 | Commercialized
Dataset133 | Acetylated Starch | 40 | Natural
Dataset135 | PBAT BASF Ecoflex C1200 | 60 | Commercialized
Dataset135 | Hydroxypropylated Starch | 40 | Natural
Dataset136 | PBAT BASF Ecoflex C1200 | 60 | Commercialized
Dataset136 | Starch | 40 | Natural
Dataset_syn_5 | PLA NatureWorks 6201D | 90 | Commercialized
Dataset_syn_5 | Hazelnut Shell Flour | 10 | Natural
Dataset_syn_6 | PLA NatureWorks 6201D | 80 | Commercialized
Dataset_syn_6 | Hazelnut Shell Flour | 20 | Natural
Dataset_syn_7 | PLA NatureWorks 6201D | 60 | Commercialized
Dataset_syn_7 | Hazelnut Shell Flour | 40 | Natural
Dataset_syn_9 | PLA NatureWorks 2002D | 90 | Commercialized
Dataset_syn_9 | Natural Rubber | 10 | Natural
Dataset_syn_10 | PLA NatureWorks 2002D | 87 | Commercialized
Dataset_syn_10 | Natural Rubber | 10 | Natural
Dataset_syn_10 | Cellulose Nanocrystals | 3 | Natural
Dataset_syn_11 | PLA Total Corbion L105 | 80 | Commercialized
Dataset_syn_11 | Spent Coffee Ground | 20 | Natural
Dataset_syn_17 | PLA NatureWorks 6201D | 90 | Commercialized
Dataset_syn_17 | Orange Peel Flour | 10 | Natural
Dataset_syn_23 | PHBV (PHB97/PHV3) ENMAT Y1000P | 85 | Commercialized
Dataset_syn_23 | Cellulose | 15 | Natual
Dataset_syn_24 | PHBV (PHB97/PHV3) ENMAT Y1000P | 85 | Commercialized
Dataset_syn_24 | Wood Flour | 15 | Natual
Dataset_syn_63 | PHBV (PHB97/PHV3) Nature Plast PHI002 | 80 | Commercialized
Dataset_syn_63 | Almond Shell Powder | 20 | Natural
Dataset_syn_64 | PHBV (PHB97/PHV3) Nature Plast PHI002 | 90 | Commercialized
Dataset_syn_64 | Almond Shell Powder | 10 | Natural
Dataset_syn_65 | PHBV (PHB97/PHV3) Nature Plast PHI002 | 70 | Commercialized
Dataset_syn_65 | Almond Shell Powder | 30 | Natural
Dataset_syn_66 | PHBV (PHB97/PHV3) Nature Plast PHI002 | 90 | Commercialized
Dataset_syn_66 | Oryzite | 10 | Natural
Dataset_syn_67 | PHBV (PHB97/PHV3) Nature Plast PHI002 | 70 | Commercialized
Dataset_syn_67 | Oryzite | 30 | Natural
Dataset_syn_68 | PHBV (PHB97/PHV3) Nature Plast PHI002 | 80 | Commercialized
Dataset_syn_68 | Oryzite | 20 | Natural
Dataset_syn_71 | PBAT Jinhui ZhaoLong High Technology Co. Ltd | 65 | Commercialized
Dataset_syn_71 | Lignin | 35 | Natural
Dataset_syn_80 | PLA Total Corbion L130 | 90 | Commercialized
Dataset_syn_80 | Tangerine Peel Flour | 10 | Natural
Dataset27 | PBAT BASF Ecoflex C1200 | 30 | Commercialized
Dataset27 | PBS | 70 | Commercialized
Dataset29 | PBAT BASF Ecoflex C1200 | 80 | Commercialized
Dataset29 | PLA Total Corbion LX175 | 20 | Commercialized
Dataset30 | PBAT BASF Ecoflex C1200 | 30 | Commercialized
Dataset30 | PBS | 70 | Commercialized
Dataset44 | PHBV (PHB88/PHV12) GoodFellow | 30 | Commercialized
Dataset44 | PLA | 70 | Commercialized
Dataset149 | PLA NatureWorks 2003D | 80 | Commercialized
Dataset149 | PE Linear Low Density Haldia Petrochemicals Limited | 20 | Commercialized
Dataset164 | PHBV (PHB97/PHV3) ENMAT Y1000P | 21.73913043 | Commercialized
Dataset164 | PLA NatureWorks 4060D | 65.2173913 | Commercialized
Dataset164 | Polyethylene Glycol PEG1000 | 13.04347826 | Commercialized
Note on B9: [Threaded comment] Your version of Excel allows you to read this threaded comment; however, any edits to it will get removed if the file is opened in a newer version of Excel. Learn more: https://go.microsoft.com/fwlink/?linkid=870924 Comment: Assumed 10% Lignin coated
Note on A146: [Threaded comment] Your version of Excel allows you to read this threaded comment; however, any edits to it will get removed if the file is opened in a newer version of Excel. Learn more: https://go.microsoft.com/fwlink/?linkid=870924 Comment: There is more data in this paper

## Blend_of_inorganic_Additives
Dataset | Material Name | Weight_percentage | Type
Dataset71 | PLA NatureWorks 2003D | 99.9 | Commercialized
Dataset71 | Graphene Nanoplatelets | 0.1 | Inorganic Additive
Dataset72 | PLA NatureWorks 2003D | 99 | Commercialized
Dataset72 | Graphene Nanoplatelets | 1 | Inorganic Additive
Dataset85 | PHBV (PHB97/PHV3) ENMAT Y1000P | 80 | Commercialized
Dataset85 | Acetyl Tributyl Citrate (ATBC) | 10 | Organic Additive
Dataset85 | Calcium Carbonate (size: 0.5 micron) | 10 | Inorganic Additive
Dataset91 | PLA NatureWorks 2003D | 95 | Commercialized
Dataset91 | Organomodified Montmorillonite (Cloisite 30B) | 5 | Clay Additive
Dataset104 | PCL Lab Made | 100 | Commercialized
Dataset108 | PLA NatureWorks 2003D | 95.04 | Commercialized
Dataset108 | Calcium Carbonate (size: 60 nm) | 4.96 | Inorganic Additive
Dataset109 | PLA NatureWorks 2003D | 96.73 | Commercialized
Dataset109 | Silicon Dioxide (nano size) | 3.27 | Inorganic Additive
Dataset144 | Cassava Starch | 74.25742574 | Natural
Dataset144 | Glycerol | 24.75247525 | Organic Additive
Dataset144 | Titanium Oxide (size: 50 nm) | 0.9900990099 | Inorganic Additive
Dataset151 | PLA NatureWorks 2003D | 95 | Commercialized
Dataset151 | Halloysite Sigma Aldrich | 5 | Clay Additive
Dataset152 | PLA NatureWorks 2003D | 80 | Commercialized
Dataset152 | Halloysite Sigma Aldrich | 20 | Clay Additive
Dataset161 | PLA NatureWorks 4032D | 98 | Commercialized
Dataset161 | Titanium Oxide (size: 20 nm) | 2 | Inorganic Additive
Dataset162 | PLA NatureWorks 4032D | 92 | Commercialized
Dataset162 | Titanium Oxide (size: 20 nm) | 8 | Inorganic Additive
Dataset15 | Thermoplastic Starch (TPS) | 100 | Mixture Organic Additive Natural Polymer
Dataset16 | PLA NatureWorks 2002D | 75 | Commercialized
Dataset16 | Thermoplastic Starch (TPS) | 25 | Mixture Organic Additive Natural Polymer
Dataset83 | PHBV (PHB97/PHV3) ENMAT Y1000P | 90 | Commercialized
Dataset83 | Acetyl Tributyl Citrate (ATBC) | 10 | Organic Additive
Dataset84 | PHBV (PHB97/PHV3) ENMAT Y1000P | 89 | Commercialized
Dataset84 | Acetyl Tributyl Citrate (ATBC) | 10 | Organic Additive
Dataset84 | Lignin-coated Cellulose | 1 | Natural
Dataset110 | Chitosan | 91.4 | Natural
Dataset110 | Acetic Acid | 8.6 | Organic Additive
Dataset111 | Chitosan | 83 | Natural
Dataset111 | Glycerol | 9.2 | Organic Additive
Dataset111 | Acetic Acid | 7.8 | Organic Additive
Dataset112 | Chitosan | 7 | Natural
Dataset112 | Glycerol | 23.4 | Organic Additive
Dataset112 | Acetic Acid | 69.6 | Organic Additive
Dataset113 | Chitosan | 66.9 | Natural
Dataset113 | Glycerol | 22.3 | Organic Additive
Dataset113 | Unmodified Montmorillonite | 4.5 | Clay Additive
Dataset113 | Acetic Acid | 6.3 | Organic Additive
Dataset124 | Cellulose Acetate | 70 | Natural
Dataset124 | Diacetin | 30 | Organic Additive
Dataset126 | Cellulose Acetate | 80 | Natural
Dataset126 | Triacetin | 20 | Organic Additive
Dataset127 | Cellulose Acetate | 70 | Natural
Dataset127 | Triacetin | 30 | Organic Additive
Dataset128 | Cellulose Acetate | 70 | Natural
Dataset128 | Triacetin | 15 | Organic Additive
Dataset128 | Diacetin | 15 | Organic Additive
Dataset130 | PLA NatureWorks 3001D | 90 | Commercialized
Dataset130 | Acetyl Tributyl Citrate (ATBC) | 10 | Organic Additive
Dataset131 | PLA NatureWorks 3001D | 89 | Commercialized
Dataset131 | Acetyl Tributyl Citrate (ATBC) | 10 | Organic Additive
Dataset131 | Lignin-coated Cellulose | 1 | Natural
Dataset132 | PLA NatureWorks 3001D | 80 | Commercialized
Dataset132 | Acetyl Tributyl Citrate (ATBC) | 10 | Organic Additive
Dataset132 | Calcium Carbonate (size: 0.5 micron) | 10 | Inorganic Additive
Dataset143 | Cassava Starch | 75 | Natural
Dataset143 | Glycerol | 25 | Organic Additive
Dataset153 | Thermoplastic Starch (TPS) | 100 | Mixed Organic Additive Natural Polymer
Dataset155 | Thermoplastic Starch (TPS) | 40 | Mixed Organic Additive Natural Polymer
Dataset155 | PBAT BASF Ecoflex C1200 | 60 | Commercialized
Dataset156 | Thermoplastic Starch (TPS) | 50 | Mixed Organic Additive Natural Polymer
Dataset156 | PBAT BASF Ecoflex C1200 | 50 | Commercialized
Dataset157 | Thermoplastic Starch (TPS) | 60 | Mixed Organic Additive Natural Polymer
Dataset157 | PBAT BASF Ecoflex C1200 | 40 | Commercialized
Dataset158 | Thermoplastic Starch (TPS) | 59.40594059 | Mixed Organic Additive Natural Polymer
Dataset158 | PBAT BASF Ecoflex C1200 | 39.6039604 | Commercialized
Dataset158 | Maleic Anhydride | 1 | Organic Additive
Dataset165 | PHBV (PHB97/PHV3) ENMAT Y1000P | 21.30434783 | Commercialized
Dataset165 | PLA NatureWorks 4060D | 63.91304348 | Commercialized
Dataset165 | Polyethylene Glycol PEG1000 | 12.7826087 | Commercialized
Dataset165 | Ferulic Acid | 2 | Organic Additive
Dataset166 | PHBV (PHB97/PHV3) ENMAT Y1000P | 21.30434783 | Commercialized
Dataset166 | PLA NatureWorks 4060D | 63.91304348 | Commercialized
Dataset166 | Polyethylene Glycol PEG1000 | 12.7826087 | Commercialized
Dataset166 | P-coumaric Acid | 2 | Organic Additive
Dataset167 | PHBV (PHB97/PHV3) ENMAT Y1000P | 21.30434783 | Commercialized
Dataset167 | PLA NatureWorks 4060D | 63.91304348 | Commercialized
Dataset167 | Polyethylene Glycol PEG1000 | 12.7826087 | Commercialized
Dataset167 | Protocatechuic Acid | 2 | Organic Additive
Dataset172 | Pea Starch | 57.1 | Natural
Dataset172 | Polyvinyl Alcohol Sigma Aldrich | 28.6 | Commercialized
Dataset172 | Glycerol | 14.3 | Organic Additive
Dataset173 | Pea Starch | 44.43579767 | Natural
Dataset173 | Polyvinyl Alcohol Sigma Aldrich | 22.25680934 | Commercialized
Dataset173 | Glycerol | 11.12840467 | Organic Additive
Dataset173 | Oregano Oil | 22.21789883 | Organic Additive
Dataset174 | Pea Starch | 44.43579767 | Natural
Dataset174 | Polyvinyl Alcohol Sigma Aldrich | 22.25680934 | Commercialized
Dataset174 | Glycerol | 11.12840467 | Organic Additive
Dataset174 | Neem Oil | 22.21789883 | Organic Additive
Dataset121 | PLA Total Corbion L130 | 85 | Commercialized
Dataset121 | Acetyl Tributyl Citrate (ATBC) | 15 | Organic Additive
Dataset74 | PLA NatureWorks 2003D | 70 | Commercialized
Dataset74 | Thermoplastic Starch (TPS) | 30 | Mixture Organic Additive Natural Polymer
Dataset_syn_8 | PLA NatureWorks 2003D | 70 | Commercialized
Dataset_syn_8 | Organomodified Montmorillonite (Cloisite 30B) | 30 | Clay Additive
Dataset_syn_30 | PBAT | 98 | Commercialized
Dataset_syn_30 | Calcium-phosphate Glass (size: 625 micron) | 2 | Inorganic Additive
Dataset_syn_31 | PBAT | 96 | Commercialized
Dataset_syn_31 | Calcium-phosphate Glass (size: 625 micron) | 4 | Inorganic Additive
Dataset_syn_32 | PBAT | 90 | Commercialized
Dataset_syn_32 | Calcium-phosphate Glass (size: 625 micron) | 10 | Inorganic Additive
Dataset_syn_33 | PBAT | 80 | Commercialized
Dataset_syn_33 | Calcium-phosphate Glass (size: 625 micron) | 20 | Inorganic Additive
Dataset_syn_34 | PBAT | 70 | Commercialized
Dataset_syn_34 | Calcium-phosphate Glass (size: 625 micron) | 30 | Inorganic Additive
Dataset_syn_35 | PBAT | 60 | Commercialized
Dataset_syn_35 | Calcium-phosphate Glass (size: 625 micron) | 40 | Inorganic Additive
Dataset_syn_36 | PLA NatureWorks 3051D | 97.56097561 | Commercialized
Dataset_syn_36 | Epoxidized Brazil Nut Oil | 2.43902439 | Organic Additive
Dataset_syn_37 | PLA NatureWorks 3051D | 95.23809524 | Commercialized
Dataset_syn_37 | Epoxidized Brazil Nut Oil | 4.761904762 | Organic Additive
Dataset_syn_38 | PLA NatureWorks 3051D | 93.02325581 | Commercialized
Dataset_syn_38 | Epoxidized Brazil Nut Oil | 6.976744186 | Organic Additive
Dataset_syn_39 | PLA NatureWorks 3051D | 90.90909091 | Commercialized
Dataset_syn_39 | Epoxidized Brazil Nut Oil | 9.090909091 | Organic Additive
Dataset_syn_40 | PLA NatureWorks 6201D | 99 | Commercialized
Dataset_syn_40 | Epoxidized Karanja Oil | 1 | Organic Additive
Dataset_syn_41 | PLA NatureWorks 6201D | 97.5 | Commercialized
Dataset_syn_41 | Epoxidized Karanja Oil | 2.5 | Organic Additive
Dataset_syn_42 | PLA NatureWorks 6201D | 95 | Commercialized
Dataset_syn_42 | Epoxidized Karanja Oil | 5 | Organic Additive
Dataset_syn_43 | PLA NatureWorks 6201D | 90 | Commercialized
Dataset_syn_43 | Epoxidized Karanja Oil | 10 | Organic Additive
Dataset_syn_53 | PLA Total Corbion L130 | 90 | Commercialized
Dataset_syn_53 | Dibutyl Itaconate | 10 | Organic Additive
Dataset_syn_54 | PLA Total Corbion L130 | 80 | Commercialized
Dataset_syn_54 | Dibutyl Itaconate | 20 | Organic Additive
Dataset_syn_57 | PLA NatureWorks 4060D | 94 | Commercialized
Dataset_syn_57 | Thymol | 6 | Organic Additive
Dataset_syn_58 | PLA NatureWorks 4060D | 92 | Commercialized
Dataset_syn_58 | Thymol | 8 | Organic Additive
Dataset_syn_56 | PLA NatureWorks 4060D | 99 | Commercialized
Dataset_syn_56 | Silver Nanoparticles CimaNanoTech (size: 50nm) | 1 | Inorganic Additive
Note on B34: [Threaded comment] Your version of Excel allows you to read this threaded comment; however, any edits to it will get removed if the file is opened in a newer version of Excel. Learn more: https://go.microsoft.com/fwlink/?linkid=870924 Comment: Assumed 10% Lignin coated

## Later on
Dataset125 | Cellulose Acetate | 70 | Natural
Dataset125 | Diethyl phthalate | 30 | Organic Additive
Dataset114 | Chitosan | 66.9 | Natural
Dataset114 | Glycerol | 22.3 | Organic Additive
Dataset114 | Organomodified Montmorillonite | 4.5 | Inorganic Additive
Dataset114 | Acetic Acid | 6.3 | Organic Additive
Dataset107 | PLA NatureWorks 2003D | 96.14 | Commercialized
Dataset107 | Silicate-modified Nanoclay | 3.86 | Inorganic Additive
Dataset114 | Chitosan | 66.9 | Natural
Dataset114 | Glycerol | 22.3 | Organic Additive
Dataset114 | Organomodified Montmorillonite | 4.5 | Inorganic Additive
Dataset114 | Acetic Acid | 6.3 | Organic Additive

## Neat Natural Polymers
Dataset | Materials | Weight_percentage | Type
Dataset8 | Corn Starch | 100 | Natural
Dataset10 | Cellulose | 100 | Natural
Dataset18 | Cellulose | 100 | Natural
Dataset22 | Cellulose | 100 | Natural
Dataset28 | Cellulose | 100 | Natural
Dataset36 | Cellulose | 100 | Natural
Dataset37 | Canola Meal | 100 | Natural
Dataset38 | Soy Meal | 100 | Natural
Dataset39 | Corn Gluten Meal | 100 | Natural
Dataset40 | Switchgrass | 100 | Natural
Dataset45 | Cellulose | 100 | Natural
Dataset54 | Cellulose | 100 | Natural
Dataset55 | Cellulose | 100 | Natural
Dataset62 | Cellulose | 100 | Natural
Dataset73 | Cellulose | 100 | Natural
Dataset92 | Cellulose | 100 | Natural
Dataset159 | Wheat Gluten | 100 | Natural
Dataset160 | Cellulose | 100 | Natural
Dataset163 | Cellulose | 100 | Natural
Dataset168 | Pea Starch | 100 | Natural
Dataset169 | Celliulose | 100 | Natural
Dataset176 | Cellulose | 100 | Natural
Dataset177 | Dry Heated (2 hrs) Cassava Starch | 100 | Natural
Dataset178 | Dry Heated (4 hrs) Cassava Starch | 100 | Natural

## Blend Natural
Dataset | Materials | Weight_percentage | Type
Data_set83 | Potato Starch | 100 | Natural
Data_set236 | Chitosan | 100 | Natural
Data_set260 | Cassava Starch | 100 | Natural
Data_set262 | Dry Heated (2 hrs) Cassava Starch | 100 | Natural
Data_set263 | Dry Heated (4 hrs) Cassava Starch | 100 | Natural

## Com_NaturalPolymer_orgAdditives
Dataset | Material Name | Weight_percentage | Type

## Blend_trademark_polymer_organic
Datasets | Material Name | Weight_percentage | Type
Data_set2 | PLA NatureWorks 3051D | 80 | Commercialized
Data_set2 | Limonene | 20 | Organic Additive
Data_set18 | PLA NatureWorks 4060D | 94 | Commercialized
Data_set18 | Thymol | 6 | Organic Additive
Data_set19 | PLA NatureWorks 4060D | 92 | Commercialized
Data_set19 | Thymol | 8 | Organic Additive
Data_set23 | PLA NatureWorks 2003D | 97.5 | Commercialized
Data_set23 | Epoxidized Chia Seed Oil | 2.5 | Organic Additive
Data_set24 | PLA NatureWorks 2003D | 95 | Commercialized
Data_set24 | Epoxidized Chia Seed Oil | 5 | Organic Additive
Data_set25 | PLA NatureWorks 2003D | 92.5 | Commercialized
Data_set25 | Epoxidized Chia Seed Oil | 7.5 | Organic Additive
Data_set26 | PLA NatureWorks 2003D | 90 | Commercialized
Data_set26 | Epoxidized Chia Seed Oil | 10 | Organic Additive
Data_set32 | PLA NatureWorks 3051D | 85 | Commercialized
Data_set32 | Umbelliferone | 15 | Organic Additive
Data_set40 | PLA NatureWorks 4032D | 85 | Commercialized
Data_set40 | Acetyl Tributyl Citrate (ATBC) | 15 | Organic Additive
Data_set43 | PLA NatureWorks 4032D | 65.2173913 | Commercialized
Data_set43 | Acetyl Tributyl Citrate (ATBC) | 13.04347826 | Organic Additive
Data_set43 | PHB Biomer P226 | 21.73913043 | Commercialized
Data_set111 | PLA NatureWorks 2002D | 63.75 | Commercialized
Data_set111 | PHB | 21.25 | Commercialized
Data_set111 | Acetyl Tributyl Citrate (ATBC) | 15 | Organic Additive
Data_set112 | PLA NatureWorks 2002D | 85 | Commercialized
Data_set112 | Acetyl Tributyl Citrate (ATBC) | 15 | Organic Additive
Data_set114 | PHB | 20 | Commercialized
Data_set116 | PLA NatureWorks 6201D | 95.2 | Commercialized
Data_set116 | Acrylated Epoxidized Soybean Oil | 4.8 | Organic Additive
Data_set166 | PLA Total Corbion L105 | 80 | Commercialized
Data_set166 | Glyplast OLA2 | 20 | Organic Additive
Data_set167 | PLA Total Corbion L105 | 80 | Commercialized
Data_set167 | Glyplast OLA2mal | 20 | Organic Additive
Data_set171 | PLA Total Corbion L130 | 90 | Commercialized
Data_set171 | Diethyl l-tartrate | 10 | Organic Additive
Data_set172 | PLA Total Corbion L130 | 80 | Commercialized
Data_set172 | Diethyl l-tartrate | 20 | Organic Additive
Data_set173 | PLA Total Corbion L130 | 70 | Commercialized
Data_set173 | Diethyl l-tartrate | 30 | Organic Additive
Data_set174 | PLA Total Corbion L130 | 60 | Commercialized
Data_set174 | Diethyl l-tartrate | 40 | Organic Additive
Data_set175 | PLA Total Corbion L130 | 50 | Commercialized
Data_set175 | Diethyl l-tartrate | 50 | Organic Additive
Data_set178 | PHB Industrial SA. | 80 | Commercialized
Data_set178 | Tributyrin | 20 | Organic Additive
Data_set182 | Bio-PE HA7260 Braskem | 80 | Commercialized
Data_set182 | Treated Chia Seed Flour | 20 | Organic Additive
Data_set183 | Bio-PE HA7260 Braskem | 90 | Commercialized
Data_set183 | Treated Chia Seed Flour | 10 | Organic Additive
Data_set184 | Bio-PE HA7260 Braskem | 70 | Commercialized
Data_set184 | Treated Chia Seed Flour | 30 | Organic Additive
Data_set185 | Bio-PE HA7260 Braskem | 60 | Commercialized
Data_set185 | Treated Chia Seed Flour | 40 | Organic Additive
Data_set201 | PLA NatureWorks 4060D | 96 | Commercialized
Data_set201 | Thymol | 4 | Organic Additive
Data_set202 | PLA NatureWorks 4060D | 92 | Commercialized
Data_set202 | Thymol | 8 | Organic Additive
Data_set203 | PLA NatureWorks 4060D | 93 | Commercialized
Data_set205 | PLA NatureWorks 2003D | 85 | Commercialized
Data_set205 | Tributyrin | 15 | Organic Additive
Data_set208 | PLA ErcrosBio® LL703 | 85 | Commercialized
Data_set208 | Acetyl Tributyl Citrate (ATBC) | 15 | Organic Additive
Data_set219 | PLA NatureWorks 3051D | 97.56097561 | Commercialized
Data_set219 | Epoxidized Brazil Nut Oil | 2.43902439 | Organic Additive
Data_set220 | PLA NatureWorks 3051D | 95.23809524 | Commercialized
Data_set220 | Epoxidized Brazil Nut Oil | 4.761904762 | Organic Additive
Data_set221 | PLA NatureWorks 3051D | 93.02325581 | Commercialized
Data_set221 | Epoxidized Brazil Nut Oil | 6.976744186 | Organic Additive
Data_set222 | PLA NatureWorks 3051D | 90.90909091 | Commercialized
Data_set222 | Epoxidized Brazil Nut Oil | 9.090909091 | Organic Additive
Data_set224 | PLA NatureWorks 6201D | 99 | Commercialized
Data_set224 | Epoxidized Karanja Oil | 1 | Organic Additive
Data_set225 | PLA NatureWorks 6201D | 97.5 | Commercialized
Data_set225 | Epoxidized Karanja Oil | 2.5 | Organic Additive
Data_set226 | PLA NatureWorks 6201D | 95 | Commercialized
Data_set226 | Epoxidized Karanja Oil | 5 | Organic Additive
Data_set227 | PLA NatureWorks 6201D | 90 | Commercialized
Data_set227 | Epoxidized Karanja Oil | 10 | Organic Additive
Data_set238 | PLA Total Corbion L130 | 90 | Commercialized
Data_set238 | Dibutyl Itaconate | 10 | Organic Additive
Data_set239 | PLA Total Corbion L130 | 80 | Commercialized
Data_set239 | Dibutyl Itaconate | 20 | Organic Additive
Data_set256 | PHB Biomer P226 | 83.33333333 | Commercialized
Data_set256 | Geranyl Acetate | 16.66666667 | Organic Additive
Data_set257 | PHB Biomer P226 | 83.33333333 | Commercialized
Data_set257 | Geranyl Propionate | 16.66666667 | Organic Additive
Data_set258 | PHB Biomer P226 | 83.33333333 | Commercialized
Data_set258 | Geranyl Butyrate | 16.66666667 | Organic Additive
Data_set259 | PHB Biomer P226 | 83.33333333 | Commercialized
Data_set259 | Geranyl Isovalerate | 16.66666667 | Organic Additive
Data_set278 | PLA NatureWorks 2003D | 95 | Commercialized
Data_set278 | Maleinized Linseed Oil | 5 | Organic Additive
Data_set286 | PLA Total Corbion L130 | 80 | Commercialized
Data_set286 | α-terpinyl acetate | 20 | Organic Additive
Data_set295 | PHBV (PHB97/PHV3) ENMAT Y1000P | 21.30434783 | Commercialized
Data_set295 | PLA NatureWorks 4060D | 63.91304348 | Commercialized
Data_set295 | Polyethylene Glycol PEG1000 | 12.7826087 | Commercialized
Data_set295 | Ferulic Acid | 2 | Organic Additive
Data_set296 | PHBV (PHB97/PHV3) ENMAT Y1000P | 21.30434783 | Commercialized
Data_set296 | PLA NatureWorks 4060D | 63.91304348 | Commercialized
Data_set296 | Polyethylene Glycol PEG1000 | 12.7826087 | Commercialized
Data_set296 | P-coumaric Acid | 2 | Organic Additive
Data_set297 | PHBV (PHB97/PHV3) ENMAT Y1000P | 21.30434783 | Commercialized
Data_set297 | PLA | 63.91304348 | Commercialized
Data_set297 | Polyethylene Glycol | 12.7826087 | Commercialized
Data_set297 | Protocatechuic Acid | 2 | Organic Additive
Data_set298 | PLA ErcrosBIO® LL 652 | 85 | Commercialized
Data_set298 | Acetyl Tributyl Citrate (ATBC) | 15 | Organic Additive
Data_set306 | PLA NatureWorks 2003D | 97.56097561 | Commercialized
Data_set306 | Maleinized Brazil Nut Seed Oil | 2.43902439 | Organic Additive
Data_set307 | PLA NatureWorks 2003D | 95.23809524 | Commercialized
Data_set307 | Maleinized Brazil Nut Seed Oil | 4.761904762 | Organic Additive
Data_set308 | PLA NatureWorks 2003D | 93.02325581 | Commercialized
Data_set308 | Maleinized Brazil Nut Seed Oil | 6.976744186 | Organic Additive
Data_set309 | PLA NatureWorks 2003D | 90.90909091 | Commercialized
Data_set309 | Maleinized Brazil Nut Seed Oil | 9.090909091 | Organic Additive
Data_set310 | PLA NatureWorks 2003D | 97.56097561 | Commercialized
Data_set310 | Maleinized Hemp Seed Oil | 2.43902439 | Organic Additive
Data_set311 | PLA NatureWorks 2003D | 97.56097561 | Commercialized
Data_set311 | Maleinized Hemp Seed Oil | 2.43902439 | Organic Additive
Data_set312 | PLA NatureWorks 2003D | 95.23809524 | Commercialized
Data_set312 | Maleinized Hemp Seed Oil | 4.761904762 | Organic Additive
Data_set313 | PLA NatureWorks 2003D | 93.02325581 | Commercialized
Data_set313 | Maleinized Hemp Seed Oil | 6.976744186 | Organic Additive
Data_set314 | PLA NatureWorks 2003D | 90.90909091 | Commercialized
Data_set314 | Maleinized Hemp Seed Oil | 9.090909091 | Organic Additive
Data_set315 | PLA NatureWorks 2003D | 90.90909091 | Commercialized
Data_set315 | Maleinized Hemp Seed Oil | 9.090909091 | Organic Additive