## Sheet1
Material_Number | Material Name | Type | LCA | BCC | TCC
0 | Bio-PE HA7260 Braskem | Commercialized | -3.09 | 94 | 85.71428571
1 | Ethylene Vinyl Acetate (Vinyl-Acetate19%) Exxon Mobil | Commercialized
2 | LDPE Not available | Commercialized | 2.36 | 0 | 85.71429
3 | P(BS82-co-Pripol18) Lab Made | Commercialized | 3.97
4 | PBAT | Commercialized | 6.71 | 0 | 62.86
5 | PBAT Jinhui ZhaoLong High Technology Co. Ltd | Commercialized | 6.71 | 0 | 62.86
6 | PBAT Not available | Commercialized | 6.71 | 0 | 62.86
7 | PBS | Commercialized | 3.97 | 64 | 55.76
8 | PBS Lab Made | Commercialized
9 | PBS PTT MCC Biochem Co., Ltd. BioPBS™ FZ 71PM | Commercialized | 3.97 | 70 | 55.76
10 | PBS Resonac Bionolle 1001MD | Commercialized | 3.97 | 70 | 56.76
11 | PBSA Mitsubishi Chemical Performance Polymers, Inc. BioPBS FD92PM | Commercialized | 8.03 | 36 | 45.88
12 | PCL Perstop CAPA8000 | Commercialized | 3.1 | 0 | 63.08
13 | PHB | Commercialized | 0.36 | 100 | 55.81
14 | PHB Biomer P226 | Commercialized | 0.36 | 100 | 55.81
15 | PHB Biomer P309E | Commercialized | 0.36 | 100 | 55.81
16 | PHB Industrial SA. | Commercialized | 0.36 | 100 | 55.81
17 | PHBV (PHB97/PHV3) ENMAT Y1000P | Commercialized | 4.08 | 100 | 55.96
18 | PHBV (PHB97/PHV3) Nature Plast PHI002 | Commercialized | 4.08 | 100 | 55.96
19 | PLA | Commercialized | 0.56 | 100 | 49.96
20 | PLA ErcrosBio® LL703 | Commercialized | 0.56 | 100 | 49.96
21 | PLA NatureWorks 2002D | Commercialized | 0.56 | 100 | 49.96
22 | PLA NatureWorks 2003D | Commercialized | 0.56 | 100 | 49.96
23 | PLA NatureWorks 3051D | Commercialized | 0.56 | 100 | 49.96
24 | PLA NatureWorks 3251D | Commercialized | 0.56 | 100 | 49.96
25 | PLA NatureWorks 4032D | Commercialized | 0.56 | 100 | 49.96
26 | PLA NatureWorks 4043D | Commercialized | 0.56 | 100 | 49.96
27 | PLA NatureWorks 4060D | Commercialized | 0.56 | 100 | 49.96
28 | PLA NatureWorks 6100D | Commercialized | 0.56 | 100 | 49.96
29 | PLA NatureWorks 6201D | Commercialized | 0.56 | 100 | 49.96
30 | PLA Total Corbion L105 | Commercialized | 0.56 | 100 | 49.96
31 | PLA Total Corbion L130 | Commercialized | 0.56 | 100 | 49.96
32 | PLA Total Corbion LX175 | Commercialized | 0.56 | 100 | 49.96
33 | Poly(ester-urethane) (PU) Lab Made | Commercialized
34 | Polyethylene Glycol PEG1000 | Commercialized |  | 0 | 54.54545
35 | Polyethylene Glycol Sigma Aldrich | Commercialized |  | 0 | 54.54545
36 | Polyvinyl Alcohol Sigma Aldrich | Commercialized
37 | PP Not available 2 | Commercialized |  | 0
38 | Cellulose Nanocrystals | Natural | 0.19 | 100 | 44.4
39 | Cellulose | Natural | 0.19 | 100 | 44.4
40 | Cellulose Nanocrystals from Phormium Tenax Leaves | Natural | 0.19 | 100 | 44.4
41 | Natural Rubber | Natural |  | 100 | 38.1
42 | Potato Starch | Natural | 0.89 | 100 | 44.4
43 | Starch Nanocrystals | Natural | 0.89 | 100 | 44.4
44 | Cellulose Nanocrystals from Hemp Fibres | Natural | 0.89 | 100 | 44.4
45 | Bacterial cellulose | Natural | 0.19 | 100 | 44.4
46 | Chitosan | Natural | 12.2 | 100 | 39
47 | Cassava Starch | Natural | 0.89 | 100 | 44.4
48 | Dry Heated (2 hrs) Cassava Starch | Natural |  | 100 | 44.4
49 | Dry Heated (4 hrs) Cassava Starch | Natural |  | 100 | 44.4
50 | Thermoplastic Wheat Flour | Natural |  | 100 | 47.2699
51 | Thermoplastic starch (TPS) | Natural | 2.09 | 100 | 41.9455
52 | Pea Starch | Natural |  | 100 | 44.4
53 | Kombucha Bacterial Cellulose from Coeffee | Natural |  | 100 | 44.4
54 | Kombucha Bacterial Cellulose from Spent Coeffee | Natural |  | 100 | 44.4
55 | Lignin | Natural |  | 100 | 64.3
56 | Lignin Nanoparticles | Natural |  | 100 | 64.3
57 | Hemicellulose | Natural |  | 100 | 45.45455
58 | Almond Shell Powder | Natural |  | 100 | 72.27
59 | Wheat Straw | Natural |  | 100 | 38.34
60 | Pistachio Shell Flour | Natural |  | 100 | 42.41
61 | Soy Straw | Natural |  | 100 | 91.5
62 | Hazelnut Shell Flour | Natural | 0.11 | 100 | 55.1
63 | Sawdust | Natural |  | 100 | 50
64 | Hemp | Natural | 0.11 | 100 | 44.04
65 | Spent Coffee Ground | Natural |  | 100 | 58.465
66 | Mantegna Wheat Flour | Natural |  | 100 | 50
67 | Wood Flour | Natural |  | 100 | 50
68 | Treated Chia Seed Flour | Natural |  | 100 | 50
69 | Mango Kernel Seed Flour | Natural |  | 100 | 44.71
70 | Orange Peel Flour | Natural |  | 100 | 44
71 | Tangerine Peel Flour | Natural |  | 100 | 50
72 | Seagrass | Natural |  | 100 | 33.6
73 | Oryzite | Natural
74 | Renol | Natural |  | 100 | 50
75 | Purified Alpha-cellulose Fibers | Natural |  | 100 | 44.4
76 | Rice Husk | Natural |  | 100 | 38.5
77 | Corn Starch | Natural |  | 100 | 44.4
78 | Lignin-coated Cellulose | Natural |  | 100 | 44
79 | Cellulose Acetate | Natural | 0.19 | 100 | 49.7
80 | Algae Biomass | Natural |  | 100 | 48
81 | Starch | Natural | 0.89 | 100 | 44.4
82 | Soy Meal | Natural |  | 100 | 50
83 | Canola Meal | Natural |  | 100 | 47.6
84 | Corn Gluten Meal | Natural |  | 100 | 50
85 | Switchgrass | Natural |  | 100 | 42.06
86 | Eucalyptus | Natural |  | 100 | 22.46
87 | Acetylated Starch | Natural |  | 90.2758133 | 45.248
88 | Hydroxypropylated Starch | Natural |  | 100 | 50
89 | Acetyl Tributyl Citrate (ATBC) | Organic Additive | 2.44 | 34 | 59.63
90 | Acrylated Epoxidized Soybean Oil | Organic Additive |  | 78.3 | 69
91 | Catechin | Organic Additive |  | 100 | 58.64661654
92 | Dibutyl Itaconate | Organic Additive |  | 100 | 64.46281
93 | Diethyl l-tartrate | Organic Additive |  | 100 | 46.60194
94 | Epoxidized Brazil Nut Oil | Organic Additive | 2.47 | 100 | 73.2
95 | Epoxidized Chia Seed Oil | Organic Additive | 2.47 | 100 | 68.27
96 | Epoxidized Corn Oil | Organic Additive | 2.47 | 100 | 70.59
97 | Epoxidized Karanja Oil | Organic Additive | 2.47 | 100 | 73.39
98 | Epoxidized Linseed Oil | Organic Additive | 2.47 | 100 | 70
99 | Epoxidized Soybean Oil | Organic Additive | 2.47 | 100 | 70.4
100 | Ferulic Acid | Organic Additive |  | 100 | 61.85567
101 | Geranyl Acetate | Organic Additive |  | 100 | 73.47
102 | Geranyl Butyrate | Organic Additive |  | 100 | 75
103 | Geranyl Isovalerate | Organic Additive |  | 100 | 75.63
104 | Geranyl Propionate | Organic Additive |  | 100 | 74.29
105 | Glycerol | Organic Additive | 1.03 | 100 | 38.13
106 | Glyplast OLA2 | Organic Additive |  | 100 | 50
107 | Glyplast OLA2mal | Organic Additive |  | 100 | 51
108 | Limonene | Organic Additive |  | 100 | 88.24
109 | Maleinized Brazil Nut Seed Oil | Organic Additive
110 | Maleinized Hemp Seed Oil | Organic Additive
111 | Maleinized Linseed Oil | Organic Additive
112 | Methyl 9,10-epoxysterate | Organic Additive
113 | Neem Oil | Organic Additive |  | 100 | 50
114 | Oregano Oil | Organic Additive |  | 100 | 50
115 | P-coumaric Acid | Organic Additive |  | 100 | 65.85366
116 | Peach Gum | Organic Additive |  | 100 | 39.3
117 | Protocatechuic Acid | Organic Additive |  | 100 | 54.54545
118 | Thymol | Organic Additive |  | 100 | 80
119 | Treated Chia Seed Flour | Organic Additive |  | 100 | 50
120 | Triacetin | Organic Additive |  | 100 | 49.54
121 | Tributyrin | Organic Additive |  | 100 | 59.60265
122 | Umbelliferone | Organic Additive |  | 100 | 66.66667
123 | α-terpinyl acetate | Organic Additive |  | 100 | 73.46939
137 | Calcium Carbonate (size: 2.6 micron) | Inorganic Additive |  | 0 | 0
138 | Calcium-phosphate Glass (size: 625 micron) | Inorganic Additive |  | 0 | 0
139 | Hydroxyapatite (size: 36 micron) | Inorganic Additive |  | 0 | 0
142 | Silica Aerogel | Inorganic Additive |  | 0 | 0
143 | Silver Nanoparticles (size: 7 nm) | Inorganic Additive |  | 0 | 0
144 | Silver Nanoparticles CimaNanoTech (size: 50nm) | Inorganic Additive |  | 0 | 0
145 | Unmodified Montmorillonite | Inorganic Additive |  | 0 | 0
146 | Volcanic Ash (size: 320 micron) | Inorganic Additive |  | 0 | 0
147 | Graphene Nanoplatelets | Inorganic Additive |  | 0 | 0
148 | Titanium Oxide (size: 20 nm) | Inorganic Additive |  | 0 | 0
149 | Organomodified Montmorillonite (Cloisite 30B) | Clay Additive |  | 0 | 0
150 | Unmodified Montmorillonite | Clay Additive |  | 0 | 0
151 | Organomodified Montmorillonite (Cloisite C15A) | Clay Additive |  | 0 | 0
152 | Organomodified Montmorillonite (Cloisite C93A) | Clay Additive |  | 0 | 0
Note on B80: [Threaded comment] Your version of Excel allows you to read this threaded comment; however, any edits to it will get removed if the file is opened in a newer version of Excel. Learn more: https://go.microsoft.com/fwlink/?linkid=870924 Comment: Assumed 10% Lignin coated

## With_LCA_BCC_Com
Materials | LCA | BCC | TCC
Bio-PE HA7260 Braskem | -3.09 | 94 | 85.71428571
LDPE Not available | 2.36 | 0 | 85.71429
PBAT | 6.71 | 0 | 62.86
PBAT Jinhui ZhaoLong High Technology Co. Ltd | 6.71 | 0 | 62.86
PBS PTT MCC Biochem Co., Ltd. BioPBS™ FZ 71PM | 6.71 | 0 | 62.86
PBS Resonac Bionolle 1001MD | 3.97 | 64 | 55.76
PBS PTT MCC Biochem Co., Ltd. BioPBS™ FZ 71PM | 3.97 | 70 | 55.76
PBS Resonac Bionolle 1001MD | 3.97 | 70 | 56.76
PBSA Mitsubishi Chemical Performance Polymers, Inc. BioPBS FD92PM | 8.03 | 36 | 45.88
PCL Perstop CAPA8000 | 3.1 | 0 | 63.08
PHB | 0.36 | 100 | 55.81
PHB Biomer P226 | 0.36 | 100 | 55.81
PHB Biomer P309E | 0.36 | 100 | 55.81
PHB Industrial SA. | 0.36 | 100 | 55.81
PHBV (PHB97/PHV3) ENMAT Y1000P | 4.08 | 100 | 55.96
PHBV (PHB97/PHV3) Nature Plast PHI002 | 4.08 | 100 | 55.96
PLA | 0.56 | 100 | 49.96
PLA ErcrosBio® LL703 | 0.56 | 100 | 49.96
PLA NatureWorks 2002D | 0.56 | 100 | 49.96
PLA NatureWorks 2003D | 0.56 | 100 | 49.96
PLA NatureWorks 3051D | 0.56 | 100 | 49.96
PLA NatureWorks 3251D | 0.56 | 100 | 49.96
PLA NatureWorks 4032D | 0.56 | 100 | 49.96
PLA NatureWorks 4043D | 0.56 | 100 | 49.96
PLA NatureWorks 4060D | 0.56 | 100 | 49.96
PLA NatureWorks 6100D | 0.56 | 100 | 49.96
PLA NatureWorks 6201D | 0.56 | 100 | 49.96
PLA Total Corbion L105 | 0.56 | 100 | 49.96
PLA Total Corbion L130 | 0.56 | 100 | 49.96
PLA Total Corbion LX175 | 0.56 | 100 | 49.96
PBS Nature Plast PBE003 | 3.97 | 51 | 55.76
PBAT Xinjiang Blue Ridge Tunhe Chemical Industry TH801T | 6.71 | 0 | 62.86
PBAT T&T Industry Group Ltd. | 6.71 | 0 | 62.86
PBAT Jinhui ZhaoLong High Technology Co. Ltd | 6.71 | 0 | 62.86
PBAT BASF Ecoflex C1200 | 6.71 | 0 | 62.86

## With_LCA_BCC_Natural
Materials | LCA | BCC | TCC
Cellulose Nanocrystals | 0.19 | 100 | 44.4
Cellulose | 0.19 | 100 | 44.4
Cellulose Nanocrystals from Phormium Tenax Leaves | 0.19 | 100 | 44.4
Potato Starch | 0.89 | 100 | 44.4
Starch Nanocrystals | 0.89 | 100 | 44.4
Cellulose Nanocrystals from Hemp Fibres | 0.89 | 100 | 44.4
Bacterial cellulose | 0.19 | 100 | 44.4
Chitosan | 12.2 | 100 | 39
Cassava Starch | 0.89 | 100 | 44.4
Thermoplastic starch (TPS) | 2.09 | 100 | 41.9455
Hazelnut Shell Flour | 0.11 | 100 | 55.1
Hemp | 0.11 | 100 | 44.04
Cellulose Acetate | 0.19 | 100 | 49.7
Starch | 0.89 | 100 | 44.4

## With_LCA_and_BCC_Inorganic
Materials | LCA | BCC | TCC
Calcium Carbonate | 1.49 | 0 | 0

## With_LCA_and_BCC_Organic
Materials | LCA | BCC | TCC
Epoxidized Brazil Nut Oil | 2.47 | 100 | 73.2
Epoxidized Chia Seed Oil | 2.47 | 100 | 68.27
Epoxidized Corn Oil | 2.47 | 100 | 70.59
Epoxidized Karanja Oil | 2.47 | 100 | 73.39
Epoxidized Linseed Oil | 2.47 | 100 | 70
Epoxidized Soybean Oil | 2.47 | 100 | 70.4
Glycerol | 1.03 | 100 | 38.13

## With_BCC_Comm
Materials | BCC | TCC
Bio-PE HA7260 Braskem | 94 | 85.71428571
LDPE Not available | 0 | 85.71429
P(BS82-co-Pripol18) Lab Made
PBAT | 0 | 62.86
PBAT Jinhui ZhaoLong High Technology Co. Ltd | 0 | 62.86
PBAT Not available | 0 | 62.86
PBS | 64 | 55.76
PBS PTT MCC Biochem Co., Ltd. BioPBS™ FZ 71PM | 70 | 55.76
PBS Resonac Bionolle 1001MD | 70 | 56.76
PBSA Mitsubishi Chemical Performance Polymers, Inc. BioPBS FD92PM | 36 | 45.88
PCL Perstop CAPA8000 | 0 | 63.08
PHB | 100 | 55.81
PHB Biomer P226 | 100 | 55.81
PHB Biomer P309E | 100 | 55.81
PHB Industrial SA. | 100 | 55.81
PHBV (PHB97/PHV3) ENMAT Y1000P | 100 | 55.96
PHBV (PHB97/PHV3) Nature Plast PHI002 | 100 | 55.96
PLA | 100 | 49.96
PLA ErcrosBio® LL703 | 100 | 49.96
PLA NatureWorks 2002D | 100 | 49.96
PLA NatureWorks 2003D | 100 | 49.96
PLA NatureWorks 3051D | 100 | 49.96
PLA NatureWorks 3251D | 100 | 49.96
PLA NatureWorks 4032D | 100 | 49.96
PLA NatureWorks 4043D | 100 | 49.96
PLA NatureWorks 4060D | 100 | 49.96
PLA NatureWorks 6100D | 100 | 49.96
PLA NatureWorks 6201D | 100 | 49.96
PLA Total Corbion L105 | 100 | 49.96
PLA Total Corbion L130 | 100 | 49.96
PLA Total Corbion LX175 | 100 | 49.96
Polyethylene Glycol PEG1000 | 0 | 54.54545
Polyethylene Glycol Sigma Aldrich | 0 | 54.54545

## With_BCC_Natural
Materials | BCC | TCC
Cellulose Nanocrystals | 100 | 44.4
Cellulose | 100 | 44.4
Cellulose Nanocrystals from Phormium Tenax Leaves | 100 | 44.4
Natural Rubber | 100 | 38.1
Potato Starch | 100 | 44.4
Starch Nanocrystals | 100 | 44.4
Cellulose Nanocrystals from Hemp Fibres | 100 | 44.4
Bacterial cellulose | 100 | 44.4
Chitosan | 100 | 39
Cassava Starch | 100 | 44.4
Dry Heated (2 hrs) Cassava Starch | 100 | 44.4
Dry Heated (4 hrs) Cassava Starch | 100 | 44.4
Thermoplastic Wheat Flour | 100 | 38.5
Thermoplastic starch (TPS) | 100 | 41.9455
Pea Starch | 100 | 44.4
Kombucha Bacterial Cellulose from Coffee | 100 | 44.4
Kombucha Bacterial Cellulose from Spent Coffee | 100 | 44.4
Lignin | 100 | 64.3
Lignin Nanoparticles | 100 | 64.3
Hemicellulose | 100 | 45.45455
Almond Shell Powder | 100 | 72.27
Wheat Straw | 100 | 38.34
Pistachio Shell Flour | 100 | 42.41
Soy Straw | 100 | 91.5
Hazelnut Shell Flour | 100 | 55.1
Sawdust | 100 | 50
Hemp | 100 | 44.04
Spent Coffee Ground | 100 | 58.465
Mantegna Wheat Flour | 100 | 50
Wood Flour | 100 | 50
Treated Chia Seed Flour | 100 | 50
Mango Kernel Seed Flour | 100 | 44.71
Orange Peel Flour | 100 | 44
Tangerine Peel Flour | 100 | 50
Seagrass | 100 | 33.6
Renol | 100 | 50
Purified Alpha-cellulose Fibers | 100 | 44.4
Rice Husk | 100 | 38.5
Corn Starch | 100 | 44.4
Lignin-coated Cellulose | 100 | 44
Cellulose Acetate | 100 | 49.7
Algae Biomass | 100 | 48
Starch | 100 | 44.4
Soy Meal | 100 | 50
Canola Meal | 100 | 47.6
Corn Gluten Meal | 100 | 50
Switchgrass | 100 | 42.06
Eucalyptus | 100 | 22.46
Acetylated Starch | 90.2758133 | 45.248
Hydroxypropylated Starch | 100 | 50
Note on A41: [Threaded comment] Your version of Excel allows you to read this threaded comment; however, any edits to it will get removed if the file is opened in a newer version of Excel. Learn more: https://go.microsoft.com/fwlink/?linkid=870924 Comment: Assumed 10% Lignin coated

## With_BCC_Organic
Materials | BCC | TCC
Acetyl Tributyl Citrate (ATBC) | 34 | 59.63
Acrylated Epoxidized Soybean Oil | 78.3 | 69
Catechin | 100 | 58.64661654
Dibutyl Itaconate | 100 | 64.46281
Diethyl l-tartrate | 100 | 46.60194
Epoxidized Brazil Nut Oil | 100 | 73.2
Epoxidized Chia Seed Oil | 100 | 68.27
Epoxidized Corn Oil | 100 | 70.59
Epoxidized Karanja Oil | 100 | 73.39
Epoxidized Linseed Oil | 100 | 70
Epoxidized Soybean Oil | 100 | 70.4
Ferulic Acid | 100 | 61.85567
Geranyl Acetate | 100 | 73.47
Geranyl Butyrate | 100 | 75
Geranyl Isovalerate | 100 | 75.63
Geranyl Propionate | 100 | 74.29
Glycerol | 100 | 38.13
Glyplast OLA2 | 100 | 50
Glyplast OLA2mal | 100 | 51
Limonene | 100 | 88.24
Neem Oil | 100 | 50
Oregano Oil | 100 | 50
P-coumaric Acid | 100 | 65.85366
Peach Gum | 100 | 39.3
Protocatechuic Acid | 100 | 54.54545
Thymol | 100 | 80
Treated Chia Seed Flour | 100 | 50
Triacetin | 100 | 49.54
Tributyrin | 100 | 59.60265
Umbelliferone | 100 | 66.66667
α-terpinyl acetate | 100 | 73.46939
Epoxidized Brazil Nut Oil | 100 | 73.2
Epoxidized Linseed Oil | 100 | 70
Hazelnut Shell Flour | 100 | 55.1

## With_BCC_Inorganic
Materials | BCC | TCC
Calcium Carbonate (size: 2.6 micron) | 0 | 0
Calcium-phosphate Glass (size: 625 micron) | 0 | 0
Hydroxyapatite (size: 36 micron) | 0 | 0
Silica Aerogel | 0 | 0
Silver Nanoparticles (size: 7 nm) | 0 | 0
Silver Nanoparticles CimaNanoTech (size: 50nm) | 0 | 0
Unmodified Montmorillonite | 0 | 0
Volcanic Ash (size: 320 micron) | 0 | 0
Graphene Nanoplatelets | 0 | 0
Titanium Oxide (size: 20 nm) | 0 | 0
Organomodified Montmorillonite (Cloisite 30B) | 0 | 0
Unmodified Montmorillonite | 0 | 0
Organomodified Montmorillonite (Cloisite C15A) | 0 | 0
Organomodified Montmorillonite (Cloisite C93A) | 0 | 0

## All_materials_BCC_LCA
Material_Number | Materials | Type | LCA | BCC | TCC
0 | Bio-PE HA7260 Braskem | Commercialized | -3.09 | 94 | 85.71428571
1 | Ethylene Vinyl Acetate (Vinyl-Acetate19%) Exxon Mobil | Commercialized
2 | LDPE | Commercialized | 2.36 | 0 | 85.71429
3 | P(BS82-co-Pripol18) Lab Made | Commercialized | 3.97
4 | PBAT | Commercialized | 6.71 | 0 | 62.86
5 | PBAT Jinhui ZhaoLong High Technology Co. Ltd | Commercialized | 6.71 | 0 | 62.86
6 | PBAT Not available | Commercialized | 6.71 | 0 | 62.86
7 | PBS | Commercialized | 3.97 | 64 | 55.76
8 | PBS Lab Made | Commercialized
9 | PBS PTT MCC Biochem Co., Ltd. BioPBS™ FZ 71PM | Commercialized | 3.97 | 70 | 55.76
10 | PBS Resonac Bionolle 1001MD | Commercialized | 3.97 | 70 | 56.76
11 | PBSA Mitsubishi Chemical Performance Polymers, Inc. BioPBS FD92PM | Commercialized | 8.03 | 36 | 45.88
12 | PCL Perstop CAPA8000 | Commercialized | 3.1 | 0 | 63.08
13 | PHB | Commercialized | 0.36 | 100 | 55.81
14 | PHB Biomer P226 | Commercialized | 0.36 | 100 | 55.81
15 | PHB Biomer P309E | Commercialized | 0.36 | 100 | 55.81
16 | PHB Industrial SA. | Commercialized | 0.36 | 100 | 55.81
17 | PHBV (PHB97/PHV3) ENMAT Y1000P | Commercialized | 4.08 | 100 | 55.96
18 | PHBV (PHB97/PHV3) Nature Plast PHI002 | Commercialized | 4.08 | 100 | 55.96
19 | PLA | Commercialized | 0.56 | 100 | 49.96
20 | PLA ErcrosBio® LL703 | Commercialized | 0.56 | 100 | 49.96
21 | PLA NatureWorks 2002D | Commercialized | 0.56 | 100 | 49.96
22 | PLA NatureWorks 2003D | Commercialized | 0.56 | 100 | 49.96
23 | PLA NatureWorks 3051D | Commercialized | 0.56 | 100 | 49.96
24 | PLA NatureWorks 3251D | Commercialized | 0.56 | 100 | 49.96
25 | PLA NatureWorks 4032D | Commercialized | 0.56 | 100 | 49.96
26 | PLA NatureWorks 4043D | Commercialized | 0.56 | 100 | 49.96
27 | PLA NatureWorks 4060D | Commercialized | 0.56 | 100 | 49.96
28 | PLA NatureWorks 6100D | Commercialized | 0.56 | 100 | 49.96
29 | PLA NatureWorks 6201D | Commercialized | 0.56 | 100 | 49.96
30 | PLA Total Corbion L105 | Commercialized | 0.56 | 100 | 49.96
31 | PLA Total Corbion L130 | Commercialized | 0.56 | 100 | 49.96
32 | PLA Total Corbion LX175 | Commercialized | 0.56 | 100 | 49.96
33 | Poly(ester-urethane) (PU) Lab Made | Commercialized
34 | Polyethylene Glycol PEG1000 | Commercialized |  | 0 | 54.54545
35 | Polyethylene Glycol Sigma Aldrich | Commercialized |  | 0 | 54.54545
36 | Polyvinyl Alcohol Sigma Aldrich | Commercialized
37 | PP | Commercialized | 3.46 | 0 | 85.71
38 | Cellulose Nanocrystals | Natural | 0.19 | 100 | 44.4
39 | Cellulose | Natural | 0.19 | 100 | 44.4
40 | Cellulose Nanocrystals from Phormium Tenax Leaves | Natural | 0.19 | 100 | 44.4
41 | Natural Rubber | Natural |  | 100 | 38.1
42 | Potato Starch | Natural | 0.89 | 100 | 44.4
43 | Starch Nanocrystals | Natural | 0.89 | 100 | 44.4
44 | Cellulose Nanocrystals from Hemp Fibres | Natural | 0.89 | 100 | 44.4
45 | Bacterial cellulose | Natural | 0.19 | 100 | 44.4
46 | Chitosan | Natural | 12.2 | 100 | 39
47 | Cassava Starch | Natural | 0.89 | 100 | 44.4
48 | Dry Heated (2 hrs) Cassava Starch | Natural |  | 100 | 44.4
49 | Dry Heated (4 hrs) Cassava Starch | Natural |  | 100 | 44.4
50 | Thermoplastic Wheat Flour | Natural |  | 100 | 47.2699
51 | Thermoplastic starch (TPS) | Natural | 2.09 | 100 | 41.9455
52 | Pea Starch | Natural |  | 100 | 44.4
53 | Kombucha Bacterial Cellulose from Coeffee | Natural |  | 100 | 44.4
54 | Kombucha Bacterial Cellulose from Spent Coeffee | Natural |  | 100 | 44.4
55 | Lignin | Natural |  | 100 | 64.3
56 | Lignin Nanoparticles | Natural |  | 100 | 64.3
57 | Hemicellulose | Natural |  | 100 | 45.45455
58 | Almond Shell Powder | Natural |  | 100 | 72.27
59 | Wheat Straw | Natural |  | 100 | 38.34
60 | Pistachio Shell Flour | Natural |  | 100 | 42.41
61 | Soy Straw | Natural |  | 100 | 91.5
62 | Hazelnut Shell Flour | Natural | 0.11 | 100 | 55.1
63 | Sawdust | Natural |  | 100 | 50
64 | Hemp | Natural | 0.11 | 100 | 44.04
65 | Spent Coffee Ground | Natural |  | 100 | 58.465
66 | Mantegna Wheat Flour | Natural |  | 100 | 50
67 | Wood Flour | Natural |  | 100 | 50
68 | Treated Chia Seed Flour | Natural |  | 100 | 50
69 | Mango Kernel Seed Flour | Natural |  | 100 | 44.71
70 | Orange Peel Flour | Natural |  | 100 | 44
71 | Tangerine Peel Flour | Natural |  | 100 | 50
72 | Seagrass | Natural |  | 100 | 33.6
73 | Oryzite | Natural
74 | Renol | Natural |  | 100 | 50
75 | Purified Alpha-cellulose Fibers | Natural |  | 100 | 44.4
76 | Rice Husk | Natural |  | 100 | 38.5
77 | Corn Starch | Natural |  | 100 | 44.4
78 | Lignin-coated Cellulose | Natural |  | 100 | 44
79 | Cellulose Acetate | Natural | 0.19 | 100 | 49.7
80 | Algae Biomass | Natural |  | 100 | 48
81 | Starch | Natural | 0.89 | 100 | 44.4
82 | Soy Meal | Natural |  | 100 | 50
83 | Canola Meal | Natural |  | 100 | 47.6
84 | Corn Gluten Meal | Natural |  | 100 | 50
85 | Switchgrass | Natural |  | 100 | 42.06
86 | Eucalyptus | Natural |  | 100 | 22.46
87 | Acetylated Starch | Natural |  | 90.2758133 | 45.248
88 | Hydroxypropylated Starch | Natural |  | 100 | 50
89 | Acetyl Tributyl Citrate (ATBC) | Organic Additive |  | 34 | 59.63
90 | Acrylated Epoxidized Soybean Oil | Organic Additive |  | 78.3 | 69
91 | Catechin | Organic Additive |  | 100 | 58.64661654
92 | Dibutyl Itaconate | Organic Additive |  | 100 | 64.46281
93 | Diethyl l-tartrate | Organic Additive |  | 100 | 46.60194
94 | Epoxidized Brazil Nut Oil | Organic Additive | 2.47 | 100 | 73.2
95 | Epoxidized Chia Seed Oil | Organic Additive | 2.47 | 100 | 68.27
96 | Epoxidized Corn Oil | Organic Additive | 2.47 | 100 | 70.59
97 | Epoxidized Karanja Oil | Organic Additive | 2.47 | 100 | 73.39
98 | Epoxidized Linseed Oil | Organic Additive | 2.47 | 100 | 70
99 | Epoxidized Soybean Oil | Organic Additive | 2.47 | 100 | 70.4
100 | Ferulic Acid | Organic Additive |  | 100 | 61.85567
101 | Geranyl Acetate | Organic Additive |  | 100 | 73.47
102 | Geranyl Butyrate | Organic Additive |  | 100 | 75
103 | Geranyl Isovalerate | Organic Additive |  | 100 | 75.63
104 | Geranyl Propionate | Organic Additive |  | 100 | 74.29
105 | Glycerol | Organic Additive | 1.03 | 100 | 38.13
106 | Glyplast OLA2 | Organic Additive |  | 100 | 50
107 | Glyplast OLA2mal | Organic Additive |  | 100 | 51
108 | Limonene | Organic Additive |  | 100 | 88.24
109 | Maleinized Brazil Nut Seed Oil | Organic Additive
110 | Maleinized Hemp Seed Oil | Organic Additive
111 | Maleinized Linseed Oil | Organic Additive
112 | Methyl 9,10-epoxysterate | Organic Additive
113 | Neem Oil | Organic Additive |  | 100 | 50
114 | Oregano Oil | Organic Additive |  | 100 | 50
115 | P-coumaric Acid | Organic Additive |  | 100 | 65.85366
116 | Peach Gum | Organic Additive |  | 100 | 39.3
117 | Protocatechuic Acid | Organic Additive |  | 100 | 54.54545
118 | Thymol | Organic Additive |  | 100 | 80
119 | Treated Chia Seed Flour | Organic Additive |  | 100 | 50
120 | Triacetin | Organic Additive |  | 100 | 49.54
121 | Tributyrin | Organic Additive |  | 100 | 59.60265
122 | Umbelliferone | Organic Additive |  | 100 | 66.66667
123 | α-terpinyl acetate | Organic Additive |  | 100 | 73.46939
137 | Calcium Carbonate | Inorganic Additive | 1.49 | 0 | 0
138 | Calcium-phosphate Glass | Inorganic Additive |  | 0 | 0
139 | Hydroxyapatite | Inorganic Additive |  | 0 | 0
142 | Silica Aerogel | Inorganic Additive |  | 0 | 0
143 | Silver Nanoparticles | Inorganic Additive |  | 0 | 0
144 | Silver Nanoparticles CimaNanoTech | Inorganic Additive |  | 0 | 0
145 | Unmodified Montmorillonite | Inorganic Additive |  | 0 | 0
146 | Volcanic Ash | Inorganic Additive |  | 0 | 0
147 | Graphene Nanoplatelets | Inorganic Additive |  | 0 | 0
148 | Titanium Oxide | Inorganic Additive | 4.9 | 0 | 0
149 | Organomodified Montmorillonite (Cloisite 30B) | Clay Additive |  | 0 | 0
150 | Unmodified Montmorillonite | Clay Additive |  | 0 | 0
151 | Organomodified Montmorillonite (Cloisite C15A) | Clay Additive |  | 0 | 0
152 | Organomodified Montmorillonite (Cloisite C93A) | Clay Additive |  | 0 | 0
152 | Algae Biomass | Natural |  | 100 | 48
152 | Kombucha Bacterial Cellulose from Coffee | Natural | 0.19 | 100 | 44.4
152 | Kombucha Bacterial Cellulose from Spent Coffee | Natural | 0.19 | 100 | 44.4
153 | PBSA | Commercialized | 8.03 | 36 | 45.88
154 | PCL | Commercialized | 3.1 | 0 | 63.08
155 | PE | Commercialized | 2.36 | 0 | 85.71429
156 | PHBV (PHB97/PHV3) | Commercialized | 4.08 | 100 | 55.96
157 | Pistachio Shell Flour | Natural |  | 100 | 42.41
158 | Wood Flour | Natural |  | 100 | 50
| PBAT BASF Ecoflex C1200 | Commercialized | 6.71 | 0 | 62.86
| PBAT T&T Industry Group Ltd. | Commercialized | 6.71 | 0 | 62.86
| PBS Nature Plast PBE003 | Commercialized | 3.97 | 64 | 55.76
| PBS Toyo Plastics Co. Ltd. Bionolle 1020 | Commercialized | 3.97 | 70 | 55.76
Note on B80: [Threaded comment] Your version of Excel allows you to read this threaded comment; however, any edits to it will get removed if the file is opened in a newer version of Excel. Learn more: https://go.microsoft.com/fwlink/?linkid=870924 Comment: Assumed 10% Lignin coated