## Sheet1
Materials | Type | LCA | BCC | TCC
Bio-PE HA7260 Braskem | Commercialized | -3.09 | 94 | 85.71428571
Ethylene Vinyl Acetate (Vinyl-Acetate19%) Exxon Mobil | Commercialized
LDPE | Commercialized | 2.36 | 0 | 85.71429
P(BS82-co-Pripol18) Lab Made | Commercialized | 3.97
PBAT | Commercialized | 6.71 | 0 | 62.86
PBAT Jinhui ZhaoLong High Technology Co. Ltd | Commercialized | 6.71 | 0 | 62.86
PBAT Not available | Commercialized | 6.71 | 0 | 62.86
PBS | Commercialized | 3.97 | 64 | 55.76
PBS Lab Made | Commercialized
PBS PTT MCC Biochem Co., Ltd. BioPBS™ FZ 71PM | Commercialized | 3.97 | 70 | 55.76
PBS Resonac Bionolle 1001MD | Commercialized | 3.97 | 70 | 56.76
PBSA Mitsubishi Chemical Performance Polymers, Inc. BioPBS FD92PM | Commercialized | 8.03 | 36 | 45.88
PCL Perstop CAPA8000 | Commercialized | 3.1 | 0 | 63.08
PHB | Commercialized | 0.36 | 100 | 55.81
PHB Biomer P226 | Commercialized | 0.36 | 100 | 55.81
PHB Biomer P309E | Commercialized | 0.36 | 100 | 55.81
PHB Industrial SA. | Commercialized | 0.36 | 100 | 55.81
PHBV (PHB97/PHV3) ENMAT Y1000P | Commercialized | 4.08 | 100 | 55.96
PHBV (PHB97/PHV3) Nature Plast PHI002 | Commercialized | 4.08 | 100 | 55.96
PLA | Commercialized | 0.56 | 100 | 49.96
PLA ErcrosBio® LL703 | Commercialized | 0.56 | 100 | 49.96
PLA NatureWorks 2002D | Commercialized | 0.56 | 100 | 49.96
PLA NatureWorks 2003D | Commercialized | 0.56 | 100 | 49.96
PLA NatureWorks 3051D | Commercialized | 0.56 | 100 | 49.96
PLA NatureWorks 3251D | Commercialized | 0.56 | 100 | 49.96
PLA NatureWorks 4032D | Commercialized | 0.56 | 100 | 49.96
PLA NatureWorks 4043D | Commercialized | 0.56 | 100 | 49.96
PLA NatureWorks 4060D | Commercialized | 0.56 | 100 | 49.96
PLA NatureWorks 6100D | Commercialized | 0.56 | 100 | 49.96
PLA NatureWorks 6201D | Commercialized | 0.56 | 100 | 49.96
PLA Total Corbion L105 | Commercialized | 0.56 | 100 | 49.96
PLA Total Corbion L130 | Commercialized | 0.56 | 100 | 49.96
PLA Total Corbion LX175 | Commercialized | 0.56 | 100 | 49.96
Poly(ester-urethane) (PU) Lab Made | Commercialized
Polyethylene Glycol PEG1000 | Commercialized |  | 0 | 54.54545
Polyethylene Glycol Sigma Aldrich | Commercialized |  | 0 | 54.54545
Polyvinyl Alcohol Sigma Aldrich | Commercialized
PP | Commercialized | 3.46 | 0 | 85.71
Cellulose Nanocrystals | Natural | 0.19 | 100 | 44.4
Cellulose | Natural | 0.19 | 100 | 44.4
Cellulose Nanocrystals from Phormium Tenax Leaves | Natural | 0.19 | 100 | 44.4
Natural Rubber | Natural |  | 100 | 38.1
Potato Starch | Natural | 0.89 | 100 | 44.4
Starch Nanocrystals | Natural | 0.89 | 100 | 44.4
Cellulose Nanocrystals from Hemp Fibres | Natural | 0.89 | 100 | 44.4
Bacterial cellulose | Natural | 0.19 | 100 | 44.4
Chitosan | Natural | 12.2 | 100 | 39
Cassava Starch | Natural | 0.89 | 100 | 44.4
Dry Heated (2 hrs) Cassava Starch | Natural |  | 100 | 44.4
Dry Heated (4 hrs) Cassava Starch | Natural |  | 100 | 44.4
Thermoplastic Wheat Flour | Natural |  | 100 | 47.2699
Thermoplastic starch (TPS) | Natural | 2.09 | 100 | 41.9455
Pea Starch | Natural |  | 100 | 44.4
Kombucha Bacterial Cellulose from Coffee | Natural |  | 100 | 44.4
Kombucha Bacterial Cellulose from Spent Coffee | Natural |  | 100 | 44.4
Lignin | Natural |  | 100 | 64.3
Lignin Nanoparticles | Natural |  | 100 | 64.3
Hemicellulose | Natural |  | 100 | 45.45455
Almond Shell Powder | Natural |  | 100 | 72.27
Wheat Straw | Natural |  | 100 | 38.34
Pistachio Shell Flour | Natural |  | 100 | 42.41
Soy Straw | Natural |  | 100 | 91.5
Hazelnut Shell Flour | Natural | 0.11 | 100 | 55.1
Sawdust | Natural |  | 100 | 50
Hemp | Natural | 0.11 | 100 | 44.04
Spent Coffee Ground | Natural |  | 100 | 58.465
Mantegna Wheat Flour | Natural |  | 100 | 50
Wood Flour | Natural |  | 100 | 50
Treated Chia Seed Flour | Natural |  | 100 | 50
Mango Kernel Seed Flour | Natural |  | 100 | 44.71
Orange Peel Flour | Natural |  | 100 | 44
Tangerine Peel Flour | Natural |  | 100 | 50
Seagrass | Natural |  | 100 | 33.6
Oryzite | Natural
Renol | Natural |  | 100 | 50
Purified Alpha-cellulose Fibers | Natural |  | 100 | 44.4
Rice Husk | Natural |  | 100 | 38.5
Corn Starch | Natural |  | 100 | 44.4
Lignin-coated Cellulose | Natural |  | 100 | 44
Cellulose Acetate | Natural | 0.19 | 100 | 49.7
Algae Biomass | Natural |  | 100 | 48
Starch | Natural | 0.89 | 100 | 44.4
Soy Meal | Natural |  | 100 | 50
Canola Meal | Natural |  | 100 | 47.6
Corn Gluten Meal | Natural |  | 100 | 50
Switchgrass | Natural |  | 100 | 42.06
Eucalyptus | Natural |  | 100 | 22.46
Acetylated Starch | Natural |  | 90.2758133 | 45.248
Hydroxypropylated Starch | Natural |  | 100 | 50
Acetyl Tributyl Citrate (ATBC) | Organic Additive | 2.44 | 34 | 59.63
Acrylated Epoxidized Soybean Oil | Organic Additive |  | 78.3 | 69
Catechin | Organic Additive |  | 100 | 58.64661654
Dibutyl Itaconate | Organic Additive |  | 100 | 64.46281
Diethyl l-tartrate | Organic Additive |  | 100 | 46.60194
Epoxidized Brazil Nut Oil | Organic Additive | 2.47 | 100 | 73.2
Epoxidized Chia Seed Oil | Organic Additive | 2.47 | 100 | 68.27
Epoxidized Corn Oil | Organic Additive | 2.47 | 100 | 70.59
Epoxidized Karanja Oil | Organic Additive | 2.47 | 100 | 73.39
Epoxidized Linseed Oil | Organic Additive | 2.47 | 100 | 70
Epoxidized Soybean Oil | Organic Additive | 2.47 | 100 | 70.4
Ferulic Acid | Organic Additive |  | 100 | 61.85567
Geranyl Acetate | Organic Additive |  | 100 | 73.47
Geranyl Butyrate | Organic Additive |  | 100 | 75
Geranyl Isovalerate | Organic Additive |  | 100 | 75.63
Geranyl Propionate | Organic Additive |  | 100 | 74.29
Glycerol | Organic Additive | 1.03 | 100 | 38.13
Glyplast OLA2 | Organic Additive |  | 100 | 50
Glyplast OLA2mal | Organic Additive |  | 100 | 51
Limonene | Organic Additive |  | 100 | 88.24
Maleinized Brazil Nut Seed Oil | Organic Additive
Maleinized Hemp Seed Oil | Organic Additive
Maleinized Linseed Oil | Organic Additive
Methyl 9,10-epoxysterate | Organic Additive
Neem Oil | Organic Additive |  | 100 | 50
Oregano Oil | Organic Additive |  | 100 | 50
P-coumaric Acid | Organic Additive |  | 100 | 65.85366
Peach Gum | Organic Additive |  | 100 | 39.3
Protocatechuic Acid | Organic Additive |  | 100 | 54.54545
Thymol | Organic Additive |  | 100 | 80
Treated Chia Seed Flour | Organic Additive |  | 100 | 50
Triacetin | Organic Additive |  | 100 | 49.54
Tributyrin | Organic Additive |  | 100 | 59.60265
Umbelliferone | Organic Additive |  | 100 | 66.66667
α-terpinyl acetate | Organic Additive |  | 100 | 73.46939
Calcium Carbonate | Inorganic Additive | 1.49 | 0 | 0
Calcium-phosphate Glass | Inorganic Additive |  | 0 | 0
Hydroxyapatite | Inorganic Additive |  | 0 | 0
Silica Aerogel | Inorganic Additive |  | 0 | 0
Silver Nanoparticles | Inorganic Additive |  | 0 | 0
Silver Nanoparticles CimaNanoTech | Inorganic Additive |  | 0 | 0
Unmodified Montmorillonite | Inorganic Additive |  | 0 | 0
Volcanic Ash | Inorganic Additive |  | 0 | 0
Graphene Nanoplatelets | Inorganic Additive |  | 0 | 0
Titanium Oxide | Inorganic Additive | 4.9 | 0 | 0
Organomodified Montmorillonite (Cloisite 30B) | Clay Additive |  | 0 | 0
Unmodified Montmorillonite | Clay Additive |  | 0 | 0
Organomodified Montmorillonite (Cloisite C15A) | Clay Additive |  | 0 | 0
Organomodified Montmorillonite (Cloisite C93A) | Clay Additive |  | 0 | 0
Algae Biomass | Natural |  | 100 | 48
Kombucha Bacterial Cellulose from Coffee | Natural | 0.19 | 100 | 44.4
Kombucha Bacterial Cellulose from Spent Coffee | Natural | 0.19 | 100 | 44.4
PBSA | Commercialized | 8.03 | 36 | 45.88
PCL | Commercialized | 3.1 | 0 | 63.08
PE | Commercialized | 2.36 | 0 | 85.71429
PHBV (PHB97/PHV3) | Commercialized | 4.08 | 100 | 55.96
Pistachio Shell Flour | Natural |  | 100 | 42.41
Wood Flour | Natural |  | 100 | 50
PBAT BASF Ecoflex C1200 | Commercialized | 3.5 | 0 | 62.86
PBAT T&T Industry Group Ltd. | Commercialized | 6.71 | 0 | 62.86
PBS Nature Plast PBE003 | Commercialized | 3.97 | 64 | 55.76
PBS Toyo Plastics Co. Ltd. Bionolle 1020 | Commercialized | 3.97 | 70 | 55.76
Polyethylene Glycol | Commercialized |  | 0 | 54.54545
PLA Biomer L9000 |  | 0.56 | 100 | 49.96
E-Plasticizer |  | 3.7 | 100 | 50
E-Elastomer-3 |  | 2.02 | 100 | 50
E-Elastomer-2 |  | 2.09 | 100 | 50
E-Elastomer-1 |  | 2.33 | 100 | 50
E-Material-1 |  | 2.77 | 68 | 50
Note on A80: [Threaded comment] Your version of Excel allows you to read this threaded comment; however, any edits to it will get removed if the file is opened in a newer version of Excel. Learn more: https://go.microsoft.com/fwlink/?linkid=870924 Comment: Assumed 10% Lignin coated