## Sheet1
Materials | Cation_Exchange_Capacity | Water Contact Angle | d50 (micron)
Organomodified Montmorillonite (Cloisite 30B) | 100 | 22 | 6
Unmodified Montmorillonite | 110 | 0 | 6
Organomodified Montmorillonite (Cloisite C15A) | 125 | 62 | 6
Organomodified Montmorillonite (Cloisite C93A) | 90 | 43 | 6
Halloysite Sigma Aldrich | 22.5 | 29.14 | 0.05