## Sheet1
Materials | Mw | PDI | Weight_fraction_ester | Weight_fraction_ether | Weight_fraction_BenzeneCycle | Weight_fraction_urethane | Weight_fraction_hydroxyl | Weight_fraction_phthalate
PLA NatureWorks 3051D | 5.168792 | 1.6 | 0.6111111111 | 0 | 0 | 0 | 0 | 0
PLA NatureWorks 3251D | 4.860338 | 1.61 | 0.6111111111 | 0 | 0 | 0 | 0 | 0
PLA NatureWorks 2003D | 5.256422 | 1.8 | 0.6111111111 | 0 | 0 | 0 | 0 | 0
PLA NatureWorks 2002D | 5.243864 | 1.673446 | 0.6111111111 | 0 | 0 | 0 | 0 | 0
PLA NatureWorks 6201D | 5.014521 | 1.557027 | 0.6111111111 | 0 | 0 | 0 | 0 | 0
PLA NatureWorks 4032D | 5.215726 | 1.718521 | 0.6111111111 | 0 | 0 | 0 | 0 | 0
PLA NatureWorks 4043D | 5.27114 | 2.06 | 0.6111111111 | 0 | 0 | 0 | 0 | 0
PLA Total Corbion L105 | 5.09691 | 1.736111111 | 0.6111111111 | 0 | 0 | 0 | 0 | 0
PLA Total Corbion L130 | 5.255273 | 1.935483871 | 0.6111111111 | 0 | 0 | 0 | 0 | 0
PLA NatureWorks 4060D | 5.251715 | 1.545 | 0.6111111111 | 0 | 0 | 0 | 0 | 0
PLA ErcrosBio® LL703 | 4.902981 | 3.44 | 0.6111111111 | 0 | 0 | 0 | 0 | 0
PLA Total Corbion LX175 | 5.389166 | 1.85 | 0.6111111111 | 0 | 0 | 0 | 0 | 0
PHB Industrial SA. | 5.778151 | 2.439024 | 0.5 | 0 | 0 | 0 | 0 | 0
PHB Biomer P309E | 5.740363 | 2.22 | 0.5 | 0 | 0 | 0 | 0 | 0
PHB Biomer P226 | 5.62941 | 2.22 | 0.5 | 0 | 0 | 0 | 0 | 0
PHB Not Specified | 5.720435 | 2.293008 | 0.5 | 0 | 0 | 0 | 0 | 0
PHBV (PHB97/PHV3) ENMAT Y1000P | 5.531479 | 2.53 | 0.4979628791 | 0 | 0 | 0 | 0 | 0
PHBV (PHB97/PHV3) Nature Plast PHI002 | 5.538973 | 2.84 | 0.4979628791 | 0 | 0 | 0 | 0 | 0
PBS Resonac Bionolle 1020MD | 4.786041 | 1.65 | 0.511627907 | 0 | 0 | 0 | 0 | 0
PBS Lab Made | 5.017033 | 2 | 0.511627907 | 0 | 0 | 0 | 0 | 0
PBS Resonac Bionolle 1001MD | 5.146128 | 2.317881 | 0.511627907 | 0 | 0 | 0 | 0 | 0
PBS Nature Plast PBE003 | 4.898999 | 4 | 0.511627907 | 0 | 0 | 0 | 0 | 0
PCL Perstop CAPA8000 | 4.69897 | 2.16 | 0.3859649 | 0 | 0 | 0 | 0 | 0
PCL Ravago Chemicals CAPA6250 | 4.39794 | 2.162965 | 0.3859649 | 0 | 0 | 0 | 0 | 0
Polyethylene Glycol Sigma Aldrich | 2.477121 | 1 | 0 | 0.3636364 | 0 | 0 | 0 | 0
Polyethylene Glycol PEG1000 | 3 | 1 | 0 | 0.3636364 | 0 | 0 | 0 | 0
PBAT Jinhui ZhaoLong High Technology Co. Ltd | 4.640983 | 2.187524 | 0.389380531 | 0 | 0.1725663717 | 0 | 0 | 0
Poly(ester-urethane) (PU) Lab Made | 4.059753 | 1.35 | 0.3259259 | 0 | 0 | 0.3185185 | 0 | 0
LDPE Not available | 4.69897 | 2 | 0 | 0 | 0 | 0 | 0 | 0
Ethylene Vinyl Acetate (Vinyl-Acetate19%) Exxon Mobil | 4.551804 | 4.7 | 0.097 | 0 | 0 | 0 | 0 | 0
PP Not available 2 | 5.39794 | 3.731343 | 0 | 0 | 0 | 0 | 0 | 0
P(BS82-co-Pripol18) | 5.042969 | 2.4 | 0.366 | 0 | 0 | 0 | 0 | 0
Bio-PE HA7260 Braskem | 5.30103 | 4 | 0 | 0 | 0 | 0 | 0 | 0
PBSA Mitsubishi Chemical Performance Polymers, Inc. BioPBS FD92PM | 5.044548 | 1.878 | 0.503 | 0 | 0 | 0 | 0 | 0
PCL Ravago Chemicals CAPA6250 | 4.39794 | 2.252449 | 0.3859649 | 0 | 0 | 0 | 0 | 0
PBS Nature Plast PBE003 | 4.898999 | 4 | 0.511627907 | 0 | 0 | 0 | 0 | 0
Poly(adipate diethylene) Sigma Aldrich | 3.39794 | 1 | 0.4230769 | 0 | 0 | 0 | 0 | 0
PLA NatureWorks 6100D | 4.960671 | 1.8 | 0.6111111111 | 0 | 0 | 0 | 0 | 0
PBS PTT MCC Biochem Co., Ltd. BioPBS™ FZ 71PM | 4.887992 | 2.32798 | 0.511627907 | 0 | 0 | 0 | 0 | 0
PHB | 5.720435 | 2.293008 | 0.5 | 0 | 0 | 0 | 0 | 0
PBAT T&T Industry Group Ltd. | 5.164353 | 2.9 | 0.389380531 | 0 | 0.1725663717 | 0 | 0 | 0
PBAT | 4.977153 | 2.543762 | 0.389380531 | 0 | 0.1725663717 | 0 | 0 | 0
PBS | 5.002706 | 3.07947 | 0.511627907 | 0 | 0 | 0 | 0 | 0
PLA | 5.171635 | 1.871199 | 0.6111111111 | 0 | 0 | 0 | 0 | 0
Polyvinyl Alcohol Sigma Aldrich | 4.970812 | 2.2653 | 0 | 0 | 0 | 0 | 0.3863636364 | 0
PLA HebeiBofateChemicalsCo., Ltd Low Molecualr Weight | 4.176091 | 1.871199 | 0.6111111111 | 0 | 0 | 0 | 0 | 0
PET | 4.945584 |  | 0 | 0 | 0 | 0 | 0 | 0.8541667
PCL Perstop CAPA6800 | 5.079181 | 1.74 | 0.3859649 | 0 | 0 | 0 | 0 | 0
PHB Ningbo TiananBiomaterialsCo.Ltd. | 5.763022 | 2.414407 | 0.389380531 | 0 | 0.1725663717 | 0 | 0 | 0
PLA Biomer L9000 | 5.338355 | 2 | 0.6111111111 | 0 | 0 | 0 | 0 | 0
PBAT BASF Ecoflex C1200 | 5.017868 | 2 | 0.389380531 | 0 | 0.1725663717 | 0 | 0 | 0
PBS Toyo Plastics Co. Ltd. Bionolle 1020 | 5.146128 | 1.82 | 0.511627907 | 0 | 0 | 0 | 0 | 0
PE Linear Low Density Haldia Petrochemicals Limited | 4.945584 |  | 0 | 0 | 0 | 0 | 0 | 0.8541667
PET CZ-318 | 4.682623 | 1.89 | 0 | 0 | 0 | 0 | 0 | 0
Poly(ethylene terephthalate-co-glycolate) (10 % glycolate) | 4.704579 | 1.59 | 0.1959139 | 0.05178272 | 0 | 0 | 0 | 0.5861171
Poly(ethylene terephthalate-co-glycolate) (13 % glycolate) | 4.634034 | 1.55 | 0.1818219 | 0.06521138 | 0 | 0 | 0 | 0.5366495
Poly(ethylene terephthalate-co-l-lactide) (14 % lactide) | 4.578948 | 1.79 | 0.16 | 0.058 | 0 | 0 | 0 | 0.56
PLA NatureWorks 3001D | 5.190332 | 1.822520344 | 0.6111111111 | 0 | 0 | 0 | 0 | 0
Polyethylene Glycol Sigma Aldrich PEG400 | 2.60206 | 1 | 0 | 0.3636364 | 0 | 0 | 0 | 0
PCL Lab Made | 4.941748 | 2.18619 | 0.3859649 | 0 | 0 | 0 | 0 | 0
PLA Dataset80 | 5.30103 | 1.87 | 0.6111111111 | 0 | 0 | 0 | 0 | 0
PCL Dataset79 | 4.60206 | 2.18619 | 0.3859649 | 0 | 0 | 0 | 0 | 0
PE Linear Low Density DOWLEX 2045G | 4.966611 | 4.5 | 0 | 0 | 0 | 0 | 0 | 0
PLA NatureWorks 7000D | 5.297647 | 1.8 | 0.6111111111 | 0 | 0 | 0 | 0 | 0
PHBV (PHB60/PHV40) Dataset68 | 5.851593 | 2.193049 | 0.4730085322 | 0 | 0 | 0 | 0 | 0
PHBV (PHB80/PHV20) Dataset67 | 5.851593 | 2.193049 | 0.4864973684 | 0 | 0 | 0 | 0 | 0
PHBV (PHB97/PHV3) Dataset66 | 5.94743 | 2.193049 | 0.4979628791 | 0 | 0 | 0 | 0 | 0
P(3HB-co-4H) (3HB 10%) Dataset65 | 5.649335 | 2.193049 | 0.5 | 0 | 0 | 0 | 0 | 0
PCL Daicel Chemical Industries Ltd. Celgreen PH7 | 5.09691 | 1.838235 | 0.3859649 | 0 | 0 | 0 | 0 | 0
PHBV (PHB88/PHV12) Dataset41 | 5.263521 | 2.187753 | 0.4918929028 | 0 | 0 | 0 | 0 | 0
PHBV (PHB88/PHV12) GoodFellow | 5.778151 | 1.719118 | 0.4918929028 | 0 | 0 | 0 | 0 | 0
PHBV (PHB88/PHV12) | 5.263521 | 2.187753 | 0.4918929028 | 0 | 0 | 0 | 0 | 0
PCL | 4.857782 | 2.05664 | 0.3859649 | 0 | 0 | 0 | 0 | 0
PE | 5.273579 | 2.179306 | 0 | 0 | 0 | 0 | 0 | 0
PBAT Xinjiang Blue Ridge Tunhe Chemical Industry TH801T | 4.386499 | 2.179306 | 0.389380531 | 0 | 0.1725663717 | 0 | 0 | 0
PBS Nature Plast PBE003 | 4.898725 | 4 | 0.511627907 | 0 | 0 | 0 | 0 | 0
PBSA | 4.979198 | 2.212182 | 0.503 | 0 | 0 | 0 | 0 | 0
PHBV (PHB97/PHV3) | 4.98166 | 2.20402 | 0.4979628791 | 0 | 0 | 0 | 0 | 0
Polyvinyl Alcohol | 4.95 | 2.1881 | 0 | 0 | 0 | 0 | 0.3863636364 | 0
E-Elastomer-3_Commercialized_Polymer | 1.024869558 | 0.374330697 | 0.1222222222 | 0 | 0 | 0 | 0 | 0
E-Material-1-Commercialized_Polymer | 2.77874826 | 1.395503311 | 0.2865116279 | 0 | 0 | 0 | 0 | 0
Note on B1: [Threaded comment] Your version of Excel allows you to read this threaded comment; however, any edits to it will get removed if the file is opened in a newer version of Excel. Learn more: https://go.microsoft.com/fwlink/?linkid=870924 Comment: It is log(Mw) refer to the other file with name Commercialized_Polymer_Orginal_Mw for the orginial Mw Valeus