## Sheet1
Materials | Mw | PDI | Weight_fraction_ester | Weight_fraction_ether | Weight_fraction_BenzeneCycle | Weight_fraction_urethane | Weight_fraction_hydroxyl | Weight_fraction_phthalate | log_MW
PLA NatureWorks 3051D | 147500 | 1.6 | 0.6111111111 | 0 | 0 | 0 | 0 | 0 | 5.168792
PLA NatureWorks 3251D | 72500 | 1.61 | 0.6111111111 | 0 | 0 | 0 | 0 | 0 | 4.860338
PLA NatureWorks 2003D | 180477 | 1.8 | 0.6111111111 | 0 | 0 | 0 | 0 | 0 | 5.256422
PLA NatureWorks 2002D | 175333.3 | 1.673446 | 0.6111111111 | 0 | 0 | 0 | 0 | 0 | 5.243864
PLA NatureWorks 6201D | 103400 | 1.557027 | 0.6111111111 | 0 | 0 | 0 | 0 | 0 | 5.014521
PLA NatureWorks 4032D | 164333.3 | 1.718521 | 0.6111111111 | 0 | 0 | 0 | 0 | 0 | 5.215726
PLA NatureWorks 4043D | 186698 | 2.06 | 0.6111111111 | 0 | 0 | 0 | 0 | 0 | 5.27114
PLA Total Corbion L105 | 125000 | 1.736111111 | 0.6111111111 | 0 | 0 | 0 | 0 | 0 | 5.09691
PLA Total Corbion L130 | 180000 | 1.935483871 | 0.6111111111 | 0 | 0 | 0 | 0 | 0 | 5.255273
PLA NatureWorks 4060D | 178531.5 | 1.545 | 0.6111111111 | 0 | 0 | 0 | 0 | 0 | 5.251715
PLA ErcrosBio® LL703 | 79980 | 3.44 | 0.6111111111 | 0 | 0 | 0 | 0 | 0 | 4.902981
PLA Total Corbion LX175 | 245000 | 1.85 | 0.6111111111 | 0 | 0 | 0 | 0 | 0 | 5.389166
PHB Industrial SA. | 600000 | 2.439024 | 0.5 | 0 | 0 | 0 | 0 | 0 | 5.778151
PHB Biomer P309E | 550000 | 2.22 | 0.5 | 0 | 0 | 0 | 0 | 0 | 5.740363
PHB Biomer P226 | 426000 | 2.22 | 0.5 | 0 | 0 | 0 | 0 | 0 | 5.62941
PHB Not Specified | 525333.3 | 2.293008 | 0.5 | 0 | 0 | 0 | 0 | 0 | 5.720435
PHBV (PHB97/PHV3) ENMAT Y1000P | 340000 | 2.53 | 0.4979628791 | 0 | 0 | 0 | 0 | 0 | 5.531479
PHBV (PHB97/PHV3) Nature Plast PHI002 | 345917.5 | 2.84 | 0.4979628791 | 0 | 0 | 0 | 0 | 0 | 5.538973
PBS Resonac Bionolle 1020MD | 61100 | 1.65 | 0.511627907 | 0 | 0 | 0 | 0 | 0 | 4.786041
PBS Lab Made | 104000 | 2 | 0.511627907 | 0 | 0 | 0 | 0 | 0 | 5.017033
PBS Resonac Bionolle 1001MD | 140000 | 2.317881 | 0.511627907 | 0 | 0 | 0 | 0 | 0 | 5.146128
PBS Nature Plast PBE003 | 79250 | 4 | 0.511627907 | 0 | 0 | 0 | 0 | 0 | 4.898999
PCL Perstop CAPA8000 | 50000 | 2.16 | 0.3859649 | 0 | 0 | 0 | 0 | 0 | 4.69897
PCL Ravago Chemicals CAPA6250 | 25000 | 2.162965 | 0.3859649 | 0 | 0 | 0 | 0 | 0 | 4.39794
Polyethylene Glycol Sigma Aldrich | 300 | 1 | 0 | 0.3636364 | 0 | 0 | 0 | 0 | 2.477121
Polyethylene Glycol PEG1000 | 1000 | 1 | 0 | 0.3636364 | 0 | 0 | 0 | 0 | 3
PBAT Jinhui ZhaoLong High Technology Co. Ltd | 43750.48 | 2.187524 | 0.389380531 | 0 | 0.1725663717 | 0 | 0 | 0 | 4.640983
Poly(ester-urethane) (PU) Lab Made | 11475 | 1.35 | 0.3259259 | 0 | 0 | 0.3185185 | 0 | 0 | 4.059753
LDPE Not available | 50000 | 2 | 0 | 0 | 0 | 0 | 0 | 0 | 4.69897
Ethylene Vinyl Acetate (Vinyl-Acetate19%) Exxon Mobil | 35629 | 4.7 | 0.097 | 0 | 0 | 0 | 0 | 0 | 4.551804
PP Not available 2 | 250000 | 3.731343 | 0 | 0 | 0 | 0 | 0 | 0 | 5.39794
P(BS82-co-Pripol18) Lab Made | 110400 | 2.4 | 0.366 | 0 | 0 | 0 | 0 | 0 | 5.042969
Bio-PE HA7260 Braskem | 200000 | 4 | 0 | 0 | 0 | 0 | 0 | 0 | 5.30103
PBSA Mitsubishi Chemical Performance Polymers, Inc. BioPBS FD92PM | 110802 | 1.878 | 0.503 | 0 | 0 | 0 | 0 | 0 | 5.044548
PCL Ravago Chemicals CAPA6250 | 25000 | 2.252449 | 0.3859649 | 0 | 0 | 0 | 0 | 0 | 4.39794
PBS Nature Plast PBE003 | 79250 | 4 | 0.511627907 | 0 | 0 | 0 | 0 | 0 | 4.898999
Poly(adipate diethylene) Sigma Aldrich | 2500 | 1 | 0.4230769 | 0 | 0 | 0 | 0 | 0 | 3.39794
PLA NatureWorks 6100D | 91342 | 1.8 | 0.6111111111 | 0 | 0 | 0 | 0 | 0 | 4.960671
PBS PTT MCC Biochem Co., Ltd. BioPBS™ FZ 71PM | 77266.67 | 2.32798 | 0.511627907 | 0 | 0 | 0 | 0 | 0 | 4.887992
PHB | 525333.3 | 2.293008 | 0.5 | 0 | 0 | 0 | 0 | 0 | 5.720435
PBAT T&T Industry Group Ltd. | 146000 | 2.9 | 0.389380531 | 0 | 0.1725663717 | 0 | 0 | 0 | 5.164353
PBAT | 94875.24 | 2.543762 | 0.389380531 | 0 | 0.1725663717 | 0 | 0 | 0 | 4.977153
PBS | 100625 | 3.07947 | 0.511627907 | 0 | 0 | 0 | 0 | 0 | 5.002706
PLA | 148468.9 | 1.871199 | 0.6111111111 | 0 | 0 | 0 | 0 | 0 | 5.171635
Polyvinyl Alcohol Sigma Aldrich | 93500 | 2.2653 | 0 | 0 | 0 | 0 | 0.3863636364 | 0 | 4.970812
PLA HebeiBofateChemicalsCo., Ltd Low Molecualr Weight | 15000 | 1.871199 | 0.6111111111 | 0 | 0 | 0 | 0 | 0 | 4.176091
PET |  |  | 0 | 0 | 0 | 0 | 0 | 0.8541667 | 4.945584
PCL Perstop CAPA6800 | 120000 | 1.74 | 0.3859649 | 0 | 0 | 0 | 0 | 0 | 5.079181
PHB Ningbo TiananBiomaterialsCo.Ltd. | 579457.6 | 2.414407 | 0.389380531 | 0 | 0.1725663717 | 0 | 0 | 0 | 5.763022
PLA Biomer L9000 | 217949 | 2 | 0.6111111111 | 0 | 0 | 0 | 0 | 0 | 5.338355
PBAT BASF Ecoflex C1200 | 104200 | 2 | 0.389380531 | 0 | 0.1725663717 | 0 | 0 | 0 | 5.017868
PBS Toyo Plastics Co. Ltd. Bionolle 1020 | 140000 | 1.82 | 0.511627907 | 0 | 0 | 0 | 0 | 0 | 5.146128
PE Linear Low Density Haldia Petrochemicals Limited |  |  | 0 | 0 | 0 | 0 | 0 | 0.8541667 | 4.945584
PET CZ-318 | 48153 | 1.89 | 0 | 0 | 0 | 0 | 0 | 0 | 4.682623
Poly(ethylene terephthalate-co-glycolate) (10 % glycolate) | 50650 | 1.59 | 0.1959139 | 0.05178272 | 0 | 0 | 0 | 0.5861171 | 4.704579
Poly(ethylene terephthalate-co-glycolate) (13 % glycolate) | 43056 | 1.55 | 0.1818219 | 0.06521138 | 0 | 0 | 0 | 0.5366495 | 4.634034
Poly(ethylene terephthalate-co-l-lactide) (14 % lactide) | 37927 | 1.79 | 0.16 | 0.058 | 0 | 0 | 0 | 0.56 | 4.578948
PLA NatureWorks 3001D | 155000 | 1.822520344 | 0.6111111111 | 0 | 0 | 0 | 0 | 0 | 5.190332
Polyethylene Glycol Sigma Aldrich PEG400 | 400 | 1 | 0 | 0.3636364 | 0 | 0 | 0 | 0 | 2.60206
PCL Lab Made | 87447.59 | 2.18619 | 0.3859649 | 0 | 0 | 0 | 0 | 0 | 4.941748
PLA Dataset80 | 200000 | 1.87 | 0.6111111111 | 0 | 0 | 0 | 0 | 0 | 5.30103
PCL Dataset79 | 40000 | 2.18619 | 0.3859649 | 0 | 0 | 0 | 0 | 0 | 4.60206
PE Linear Low Density DOWLEX 2045G | 92600 | 4.5 | 0 | 0 | 0 | 0 | 0 | 0 | 4.966611
PLA NatureWorks 7000D | 198448.2 | 1.8 | 0.6111111111 | 0 | 0 | 0 | 0 | 0 | 5.297647
PHBV (PHB60/PHV40) Dataset68 | 710547.7 | 2.193049 | 0.4730085322 | 0 | 0 | 0 | 0 | 0 | 5.851593
PHBV (PHB80/PHV20) Dataset67 | 710547.7 | 2.193049 | 0.4864973684 | 0 | 0 | 0 | 0 | 0 | 5.851593
PHBV (PHB97/PHV3) Dataset66 | 885991.6 | 2.193049 | 0.4979628791 | 0 | 0 | 0 | 0 | 0 | 5.94743
P(3HB-co-4H) (3HB 10%) Dataset65 | 446000 | 2.193049 | 0.5 | 0 | 0 | 0 | 0 | 0 | 5.649335
PCL Daicel Chemical Industries Ltd. Celgreen PH7 | 125000 | 1.838235 | 0.3859649 | 0 | 0 | 0 | 0 | 0 | 5.09691
PHBV (PHB88/PHV12) Dataset41 | 183451.4 | 2.187753 | 0.4918929028 | 0 | 0 | 0 | 0 | 0 | 5.263521
PHBV (PHB88/PHV12) GoodFellow | 600000 | 1.719118 | 0.4918929028 | 0 | 0 | 0 | 0 | 0 | 5.778151
PHBV (PHB88/PHV12) | 183451.4 | 2.187753 | 0.4918929028 | 0 | 0 | 0 | 0 | 0 | 5.263521
PCL | 72074.6 | 2.05664 | 0.3859649 | 0 | 0 | 0 | 0 | 0 | 4.857782
PE | 187749.6 | 2.179306 | 0 | 0 | 0 | 0 | 0 | 0 | 5.273579
PBAT Xinjiang Blue Ridge Tunhe Chemical Industry TH801T | 24350 |  | 0.389380531 | 0 | 0.1725663717 | 0 | 0 | 0 | 4.386499
PBS Nature Plast PBE003 | 79200 | 4 | 0.511627907 | 0 | 0 | 0 | 0 | 0 | 4.898725