## Neat Commercialized Polymers
Dataset | Materials | Weight_percentage | Type
Data_set1 | PLA NatureWorks 3051D | 100 | Commercialized
Data_set7 | PLA NatureWorks 3251D | 100 | Commercialized
Data_set10 | PLA NatureWorks 3251D | 100 | Commercialized
Data_set13 | PLA NatureWorks 2003D | 100 | Commercialized
Data_set14 | PLA NatureWorks 2003D | 100 | Commercialized
Data_set16 | PLA NatureWorks 2003D | 100 | Commercialized
Data_set22 | PLA NatureWorks 2003D | 100 | Commercialized
Data_set27 | PLA NatureWorks 2002D | 100 | Commercialized
Data_set30 | PLA NatureWorks 3051D | 100 | Commercialized
Data_set34 | PLA NatureWorks 6201D | 100 | Commercialized
Data_set39 | PLA NatureWorks 4032D | 100 | Commercialized
Data_set44 | PHBV (PHB97/PHV3) ENMAT Y1000P | 100 | Commercialized
Data_set52 | PLA NatureWorks 4043D | 100 | Commercialized
Data_set58 | PBAT Not available | 100 | Commercialized
Data_set65 | LDPE Not available | 100 | Commercialized
Data_set67 | Ethylene Vinyl Acetate (Vinyl-Acetate19%) Exxon Mobil | 100 | Commercialized
Data_set92 | Poly(ester-urethane) (PU) Lab Made | 100 | Commercialized
Data_set97 | PHBV (PHB97/PHV3) ENMAT Y1000P | 100 | Commercialized
Data_set109 | PLA NatureWorks 2002D | 100 | Commercialized
Data_set115 | PLA NatureWorks 6201D | 100 | Commercialized
Data_set129 | PLA NatureWorks 3051D | 100 | Commercialized
Data_set138 | PHBV (PHB97/PHV3) ENMAT Y1000P | 100 | Commercialized
Data_set140 | PP Not available 2 | 100 | Commercialized
Data_set161 | PHBV (PHB97/PHV3) ENMAT Y1000P | 100 | Commercialized
Data_set164 | PLA Total Corbion L105 | 100 | Commercialized
Data_set170 | PLA Total Corbion L130 | 100 | Commercialized
Data_set176 | PHB Industrial SA. | 100 | Commercialized
Data_set181 | Bio-PE HA7260 Braskem | 100 | Commercialized
Data_set186 | PLA Total Corbion L130 | 100 | Commercialized
Data_set190 | PLA NatureWorks 3051D | 100 | Commercialized
Data_set195 | PHB Industrial SA. | 100 | Commercialized
Data_set199 | PLA NatureWorks 4060D | 100 | Commercialized
Data_set207 | PLA ErcrosBio® LL703 | 100 | Commercialized
Data_set218 | PLA NatureWorks 3051D | 100 | Commercialized
Data_set223 | PLA NatureWorks 6201D | 100 | Commercialized
Data_set228 | PHBV (PHB97/PHV3) ENMAT Y1000P | 100 | Commercialized
Data_set237 | PLA Total Corbion L130 | 100 | Commercialized
Data_set241 | PHB Biomer P309E | 100 | Commercialized
Data_set248 | PBSA Mitsubishi Chemical Performance Polymers, Inc. BioPBS FD92PM | 100 | Commercialized
Data_set250 | PBS Resonac Bionolle 1020MD | 100 | Commercialized
Data_set255 | PHB Biomer P226 | 100 | Commercialized
Data_set265 | PLA Total Corbion LX175 | 100 | Commercialized
Data_set277 | PLA NatureWorks 2003D | 100 | Commercialized
Data_set283 | PLA Total Corbion L130 | 100 | Commercialized
Data_set290 | PBAT Jinhui ZhaoLong High Technology Co. Ltd | 100 | Commercialized
Data_set305 | PLA NatureWorks 2003D | 100 | Commercialized
Data_set317 | P(BS82-co-Pripol18) Lab Made | 100 | Commercialized
Data_set318 | PBS Lab Made | 100 | Commercialized
Data_set326 | PHBV (PHB97/PHV3) Nature Plast PHI002 | 100 | Commercialized

## Blend of Commercialized
Dataset | Material Name | Weight_percentage | Type
Data_set1 | PLA NatureWorks 3051D | 100 | Commercialized
Data_set7 | PLA NatureWorks 3251D | 100 | Commercialized
Data_set10 | PLA NatureWorks 3251D | 100 | Commercialized
Data_set13 | PLA NatureWorks 2003D | 100 | Commercialized
Data_set14 | PLA NatureWorks 2003D | 100 | Commercialized
Data_set16 | PLA NatureWorks 2003D | 100 | Commercialized
Data_set22 | PLA NatureWorks 2003D | 100 | Commercialized
Data_set27 | PLA NatureWorks 2002D | 100 | Commercialized
Data_set30 | PLA NatureWorks 3051D | 100 | Commercialized
Data_set34 | PLA NatureWorks 6201D | 100 | Commercialized
Data_set39 | PLA NatureWorks 4032D | 100 | Commercialized
Data_set44 | PHBV (PHB97/PHV3) ENMAT Y1000P | 100 | Commercialized
Data_set52 | PLA NatureWorks 4043D | 100 | Commercialized
Data_set58 | PBAT | 100 | Commercialized
Data_set65 | LDPE Not available | 100 | Commercialized
Data_set67 | Ethylene Vinyl Acetate (Vinyl-Acetate19%) Exxon Mobil | 100 | Commercialized
Data_set92 | Poly(ester-urethane) (PU) Lab Made | 100 | Commercialized
Data_set97 | PHBV (PHB97/PHV3) ENMAT Y1000P | 100 | Commercialized
Data_set109 | PLA NatureWorks 2002D | 100 | Commercialized
Data_set115 | PLA NatureWorks 6201D | 100 | Commercialized
Data_set129 | PLA NatureWorks 3051D | 100 | Commercialized
Data_set138 | PHBV (PHB97/PHV3) ENMAT Y1000P | 100 | Commercialized
Data_set140 | PP Not available 2 | 100 | Commercialized
Data_set161 | PHBV (PHB97/PHV3) ENMAT Y1000P | 100 | Commercialized
Data_set164 | PLA Total Corbion L105 | 100 | Commercialized
Data_set170 | PLA Total Corbion L130 | 100 | Commercialized
Data_set176 | PHB Industrial SA. | 100 | Commercialized
Data_set181 | Bio-PE HA7260 Braskem | 100 | Commercialized
Data_set186 | PLA Total Corbion L130 | 100 | Commercialized
Data_set190 | PLA NatureWorks 3051D | 100 | Commercialized
Data_set195 | PHB Industrial SA. | 100 | Commercialized
Data_set199 | PLA NatureWorks 4060D | 100 | Commercialized
Data_set207 | PLA ErcrosBio® LL703 | 100 | Commercialized
Data_set218 | PLA NatureWorks 3051D | 100 | Commercialized
Data_set223 | PLA NatureWorks 6201D | 100 | Commercialized
Data_set228 | PHBV (PHB97/PHV3) ENMAT Y1000P | 100 | Commercialized
Data_set237 | PLA Total Corbion L130 | 100 | Commercialized
Data_set241 | PHB Biomer P309E | 100 | Commercialized
Data_set248 | PBSA Mitsubishi Chemical Performance Polymers, Inc. BioPBS FD92PM | 100 | Commercialized
Data_set250 | PBS Resonac Bionolle 1020MD | 100 | Commercialized
Data_set255 | PHB Biomer P226 | 100 | Commercialized
Data_set265 | PLA Total Corbion LX175 | 100 | Commercialized
Data_set277 | PLA NatureWorks 2003D | 100 | Commercialized
Data_set283 | PLA Total Corbion L130 | 100 | Commercialized
Data_set290 | PBAT Jinhui ZhaoLong High Technology Co. Ltd | 100 | Commercialized
Data_set305 | PLA NatureWorks 2003D | 100 | Commercialized
Data_set317 | P(BS82-co-Pripol18) Lab Made | 100 | Commercialized
Data_set318 | PBS Lab Made | 100 | Commercialized
Data_set326 | PHBV (PHB97/PHV3) Nature Plast PHI002 | 100 | Commercialized
Data_set41 | PLA NatureWorks 4032D | 85 | Commercialized
Data_set41 | Polyethylene Glycol Sigma Aldrich | 15 | Commercialized
Data_set42 | PLA NatureWorks 4032D | 65.2173913 | Commercialized
Data_set42 | Polyethylene Glycol Sigma Aldrich | 13.04347826 | Commercialized
Data_set42 | PHB Biomer P226 | 21.73913043 | Commercialized
Data_set90 | PLA NatureWorks 3051D | 70 | Commercialized
Data_set90 | PCL Perstop CAPA8000 | 30 | Commercialized
Data_set110 | PLA NatureWorks 2002D | 75 | Commercialized
Data_set110 | PHB | 25 | Commercialized
Data_set216 | PLA NatureWorks 6100D | 80 | Commercialized
Data_set216 | PBS PTT MCC Biochem Co., Ltd. BioPBS™ FZ 71PM | 20 | Commercialized
Data_set130 | PLA NatureWorks 3051D | 80 | Commercialized
Data_set130 | PBS Resonac Bionolle 1001MD | 20 | Commercialized
Data_set294 | PHBV (PHB97/PHV3) ENMAT Y1000P | 21.73913043 | Commercialized
Data_set294 | PLA NatureWorks 4060D | 65.2173913 | Commercialized
Data_set294 | Polyethylene Glycol PEG1000 | 13.04347826 | Commercialized
Data_set333 | PLA NatureWorks 3051D | 70 | Commercialized
Data_set333 | PCL Perstop CAPA8000 | 30 | Commercialized

## Blend_Commercialized__Natural
Dataset | Materials | Type | Wt%
Data_set5 | PLA NatureWorks 3051D | Commercialized | 99
Data_set5 | Cellulose Nanocrystals from Phormium Tenax Leaves | Natural | 1
Data_set6 | PLA NatureWorks 3051D | Commercialized | 97
Data_set6 | Cellulose Nanocrystals from Phormium Tenax Leaves | Natural | 3
Data_set7 | PLA NatureWorks 3251D | Commercialized | 99
Data_set7 | Lignin Nanoparticles | Natural | 1
Data_set8 | PLA NatureWorks 3251D | Commercialized | 99
Data_set8 | Lignin Nanoparticles | Natural | 1
Data_set9 | PLA NatureWorks 3251D | Commercialized | 97
Data_set9 | Lignin Nanoparticles | Natural | 3
Data_set11 | PLA NatureWorks 3251D | Commercialized | 99
Data_set11 | Lignin Nanoparticles | Natural | 1
Data_set12 | PLA NatureWorks 3251D | Commercialized | 97
Data_set12 | Lignin Nanoparticles | Natural | 3
Data_set28 | PLA NatureWorks 2002D | Commercialized | 90
Data_set28 | Natural Rubber | Natural | 10
Data_set29 | PLA NatureWorks 2002D | Commercialized | 87
Data_set29 | Natural Rubber | Natural | 10
Data_set29 | Cellulose Nanocrystals | Natural | 3
Data_set31 | PLA NatureWorks 3051D | Commercialized | 97
Data_set31 | Cellulose Nanocrystals | Natural | 3
Data_set33 | PLA NatureWorks 3051D | Commercialized | 97
Data_set33 | Lignin Nanoparticles | Natural | 3
Data_set35 | PLA NatureWorks 6201D | Commercialized | 90
Data_set35 | Hazelnut Shell Flour | Natural | 10
Data_set36 | PLA NatureWorks 6201D | Commercialized | 80
Data_set36 | Hazelnut Shell Flour | Natural | 20
Data_set37 | PLA NatureWorks 6201D | Commercialized | 70
Data_set37 | Hazelnut Shell Flour | Natural | 30
Data_set38 | PLA NatureWorks 6201D | Commercialized | 60
Data_set38 | Hazelnut Shell Flour | Natural | 40
Data_set41 | PLA NatureWorks 4032D | Commercialized | 85
Data_set41 | Polyethylene Glycol Sigma Aldrich | Commercialized | 15
Data_set42 | PLA NatureWorks 4032D | Commercialized | 65.2173913
Data_set42 | Polyethylene Glycol Sigma Aldrich | Commercialized | 13.04347826
Data_set42 | PHB Biomer P226 | Commercialized | 21.73913043
Data_set45 | PHBV (PHB97/PHV3) ENMAT Y1000P | Commercialized | 97
Data_set45 | Purified Alpha-cellulose Fibers | Natural | 3
Data_set46 | PHBV (PHB97/PHV3) ENMAT Y1000P | Commercialized | 90
Data_set46 | Purified Alpha-cellulose Fibers | Natural | 10
Data_set47 | PHBV (PHB97/PHV3) ENMAT Y1000P | Commercialized | 75
Data_set47 | Purified Alpha-cellulose Fibers | Natural | 25
Data_set48 | PHBV (PHB97/PHV3) ENMAT Y1000P | Commercialized | 55
Data_set48 | Purified Alpha-cellulose Fibers | Natural | 45
Data_set90 | PLA NatureWorks 3051D | Commercialized | 70
Data_set90 | PCL Perstop CAPA8000 | Commercialized | 30
Data_set91 | PLA NatureWorks 3051D | Commercialized | 69.3
Data_set91 | PCL Perstop CAPA8000 | Commercialized | 29.7
Data_set91 | Cellulose Nanocrystals | Natural | 0.99
Data_set110 | PLA NatureWorks 2002D | Commercialized | 75
Data_set110 | PHB | Commercialized | 25
Data_set117 | PLA NatureWorks 6201D | Commercialized | 90
Data_set117 | Orange Peel Flour | Natural | 10
Data_set130 | PLA NatureWorks 3051D | Commercialized | 80
Data_set130 | PBS Resonac Bionolle 1001MD | Commercialized | 20
Data_set131 | PLA NatureWorks 3051D | Commercialized | 97
Data_set131 | Cellulose Nanocrystals from Hemp Fibres | Natural | 3
Data_set132 | PLA NatureWorks 3051D | Commercialized | 99
Data_set132 | Cellulose Nanocrystals from Hemp Fibres | Natural | 1
Data_set133 | PLA NatureWorks 3051D | Commercialized | 79.2
Data_set133 | Cellulose Nanocrystals from Hemp Fibres | Natual | 1
Data_set133 | PBS Resonac Bionolle 1001MD | Commercialized | 19.8
Data_set134 | PLA NatureWorks 3051D | Commercialized | 77.6
Data_set134 | Cellulose Nanocrystals from Hemp Fibres | Natural | 3
Data_set134 | PBS Resonac Bionolle 1001MD | Commercialized | 19.4
Data_set139 | PHBV (PHB97/PHV3) ENMAT Y1000P | Commercialized | 32
Data_set139 | PBAT T&T Industry Group Ltd. | Commercialized | 8
Data_set139 | Maleic-Anhydride-grafted PBAT | Compatabilizer | 50
Data_set139 | Hemp | Natual | 10
Data_set162 | PHBV (PHB97/PHV3) ENMAT Y1000P | Commercialized | 85
Data_set162 | Cellulose | Natual | 15
Data_set163 | PHBV (PHB97/PHV3) ENMAT Y1000P | Commercialized | 85
Data_set163 | Wood Flour | Natual | 15
Data_set165 | PLA Total Corbion L105 | Commercialized | 80
Data_set165 | Spent Coffee Ground | Natural | 20
Data_set177 | PHB Industrial SA. | Commercialized | 80
Data_set177 | Poly(adipate diethylene) Sigma Aldrich | Commercialized | 20
Data_set179 | PHB Industrial SA. | Commercialized | 98
Data_set179 | Bacterial cellulose | Natural | 2
Data_set180 | PHB Industrial SA. | Commercialized | 96
Data_set180 | Cellulose Nanocrystals | Natural | 4
Data_set187 | PLA Total Corbion L130 | Commercialized | 70
Data_set187 | Mango Kernel Seed Flour | Natural | 30
Data_set216 | PLA NatureWorks 6100D | Commercialized | 80
Data_set216 | PBS PTT MCC Biochem Co., Ltd. BioPBS™ FZ 71PM | Commercialized | 20
Data_set242 | PHB Biomer P309E | Commercialized | 90.9
Data_set242 | Seagrass | Natural | 9.1
Data_set243 | PHB Biomer P309E | Commercialized | 83.3
Data_set243 | Seagrass | Natural | 16.7
Data_set244 | PHB Biomer P309E | Commercialized | 90.9
Data_set244 | Rice Husk | Natural | 9.1
Data_set245 | PHB Biomer P309E | Commercialized | 83.3
Data_set245 | Rice Husk | Natural | 16.7
Data_set246 | PHB Biomer P309E | Commercialized | 90.1
Data_set246 | Almond Shell Powder | Natural | 9.9
Data_set247 | PHB Biomer P309E | Commercialized | 83.33
Data_set247 | Almond Shell Powder | Natural | 16.67
Data_set251 | PBS Resonac Bionolle 1020MD | Commercialized | 94.2
Data_set251 | Pistachio Shell Flour | Natural | 5
Data_set251 | PBS grafted with maleic anhydride | Compatabilizer | 0.83
Data_set252 | PBS Resonac Bionolle 1020MD | Commercialized | 88.3
Data_set252 | Pistachio Shell Flour | Natural | 10
Data_set252 | PBS grafted with maleic anhydride | Compatabilizer | 1.7
Data_set253 | PBS Resonac Bionolle 1020MD | Commercialized | 76.6
Data_set253 | Pistachio Shell Flour | Natural | 20
Data_set253 | PBS grafted with maleic anhydride | Compatabilizer | 3.4
Data_set254 | PBS Resonac Bionolle 1020MD | Commercialized | 65
Data_set254 | Pistachio Shell Flour | Natural | 30
Data_set254 | PBS grafted with maleic anhydride | Compatabilizer | 5
Data_set285 | PLA Total Corbion L130 | Commercialized | 90
Data_set285 | Tangerine Peel Flour | Natural | 10
Data_set293 | PBAT Jinhui ZhaoLong High Technology Co. Ltd | Commercialized | 65
Data_set293 | Lignin | Natural | 35
Data_set294 | PHBV (PHB97/PHV3) ENMAT Y1000P | Commercialized | 21.73913043
Data_set294 | PLA NatureWorks 4060D | Commercialized | 65.2173913
Data_set294 | Polyethylene Glycol PEG1000 | Commercialized | 13.04347826
Data_set327 | PHBV (PHB97/PHV3) Nature Plast PHI002 | Commercialized | 80
Data_set327 | Almond Shell Powder | Natural | 20
Data_set328 | PHBV (PHB97/PHV3) Nature Plast PHI002 | Commercialized | 90
Data_set328 | Almond Shell Powder | Natural | 10
Data_set329 | PHBV (PHB97/PHV3) Nature Plast PHI002 | Commercialized | 70
Data_set329 | Almond Shell Powder | Natural | 30
Data_set333 | PLA NatureWorks 3051D | Commercialized | 70
Data_set333 | PCL Perstop CAPA8000 | Commercialized | 30
Data_set330 | PHBV (PHB97/PHV3) Nature Plast PHI002 | Commercialized | 90
Data_set330 | Oryzite | Natural | 10
Data_set331 | PHBV (PHB97/PHV3) Nature Plast PHI002 | Commercialized | 70
Data_set331 | Oryzite | Natural | 30
Data_set332 | PHBV (PHB97/PHV3) Nature Plast PHI002 | Commercialized | 80
Data_set332 | Oryzite | Natural | 20

## All
Datasets | Material Name | Weight_percentage | Type
Data_set1 | PLA NatureWorks 3051D | 100 | Commercialized
Data_set7 | PLA NatureWorks 3251D | 100 | Commercialized
Data_set10 | PLA NatureWorks 3251D | 100 | Commercialized
Data_set13 | PLA NatureWorks 2003D | 100 | Commercialized
Data_set14 | PLA NatureWorks 2003D | 100 | Commercialized
Data_set16 | PLA NatureWorks 2003D | 100 | Commercialized
Data_set22 | PLA NatureWorks 2003D | 100 | Commercialized
Data_set27 | PLA NatureWorks 2002D | 100 | Commercialized
Data_set30 | PLA NatureWorks 3051D | 100 | Commercialized
Data_set34 | PLA NatureWorks 6201D | 100 | Commercialized
Data_set39 | PLA NatureWorks 4032D | 100 | Commercialized
Data_set41 | PLA NatureWorks 4032D | 85 | Commercialized
Data_set41 | Polyethylene Glycol Sigma Alderich | 15 | Commercialized
Data_set42 | PLA NatureWorks 4032D | 65.2173913 | Commercialized
Data_set42 | Polyethylene Glycol Sigma Alderich | 13.04347826 | Commercialized
Data_set42 | PHB Biomer P226 | 21.73913043 | Commercialized
Data_set44 | PHBV (PHB97/PHV3) ENMAT Y1000P | 100 | Commercialized
Data_set52 | PLA NatureWorks 4043D | 100 | Commercialized
Data_set58 | PBAT Not available | 100 | Commercialized
Data_set65 | LDPE Not available | 100 | Commercialized
Data_set67 | Ethylene Vinyl Acetate (Vinyl-Acetate19%) Exxon Mobil | 100 | Commercialized
Data_set90 | PLA NatureWorks 3051D | 70 | Commercialized
Data_set90 | PCL Perstop CAPA8000 | 30 | Commercialized
Data_set92 | Poly(ester-urethane) (PU) Lab Made | 100 | Commercialized
Data_set97 | PHBV (PHB97/PHV3) ENMAT Y1000P | 100 | Commercialized
Data_set109 | PLA NatureWorks 2002D | 100 | Commercialized
Data_set110 | PLA NatureWorks 2002D | 75 | Commercialized
Data_set110 | PHB Not Specified | 25 | Commercialized
Data_set115 | PLA NatureWorks 6201D | 100 | Commercialized
Data_set129 | PLA NatureWorks 3051D | 100 | Commercialized
Data_set130 | PLA NatureWorks 3051D | 80 | Commercialized
Data_set130 | PBS Resonac Bionolle 1001MD | 20 | Commercialized
Data_set138 | PHBV (PHB97/PHV3) ENMAT Y1000P | 100 | Commercialized
Data_set140 | PP Not available 2 | 100 | Commercialized
Data_set161 | PHBV (PHB97/PHV3) ENMAT Y1000P | 100 | Commercialized
Data_set164 | PLA Total Corbion L105 | 100 | Commercialized
Data_set170 | PLA Total Corbion L130 | 100 | Commercialized
Data_set176 | PHB Industrial SA. | 100 | Commercialized
Data_set181 | Bio-LDPE HA7260 Braskem | 100 | Commercialized
Data_set186 | PLA Total Corbion L130 | 100 | Commercialized
Data_set190 | PLA NatureWorks 3051D | 100 | Commercialized
Data_set195 | PHB Industrial SA. | 100 | Commercialized
Data_set199 | PLA NatureWorks 4060D | 100 | Commercialized
Data_set207 | PLA ErcrosBio® LL703 | 100 | Commercialized
Data_set218 | PLA NatureWorks 3051D | 100 | Commercialized
Data_set223 | PLA NatureWorks 6201D | 100 | Commercialized
Data_set228 | PHBV (PHB97/PHV3) ENMAT Y1000P | 100 | Commercialized
Data_set237 | PLA Total Corbion L130 | 100 | Commercialized
Data_set241 | PHB Biomer P309E | 100 | Commercialized
Data_set248 | PBSA Mitsubishi Chemical Performance Polymers, Inc. BioPBS FD92PM | 100 | Commercialized
Data_set250 | PBS Resonac Bionolle 1020MD | 100 | Commercialized
Data_set255 | PHB Biomer P226 | 100 | Commercialized
Data_set265 | PLA Total Corbion LX175 | 100 | Commercialized
Data_set277 | PLA NatureWorks 2003D | 100 | Commercialized
Data_set283 | PLA Total Corbion L130 | 100 | Commercialized
Data_set290 | PBAT Jinhui ZhaoLong High Technology Co. Ltd | 100 | Commercialized
Data_set294 | PHBV (PHB97/PHV3) ENMAT Y1000P | 21.73913043 | Commercialized
Data_set294 | PLA NatureWorks 4060D | 65.2173913 | Commercialized
Data_set294 | Polyethylene Glycol PEG1000 | 13.04347826 | Commercialized
Data_set305 | PLA NatureWorks 2003D | 100 | Commercialized
Data_set317 | P(BS82-co-Pripol18) Lab Made | 100 | Commercialized
Data_set318 | PBS Lab Made | 100 | Commercialized
Data_set326 | PHBV (PHB97/PHV3) Nature Plast PHI002 | 100 | Commercialized
Data_set333 | PLA NatureWorks 3051D | 70 | Commercialized
Data_set333 | PCL Perstop CAPA8000 | 30 | Commercialized

## Blend_of_organic_additives
Dataset | Material Name | Weight_percentage | Type
Data_set2 | PLA NatureWorks 3051D | 80 | Commercialized
Data_set2 | Limonene | 20 | Organic Additive
Data_set3 | PLA NatureWorks 3051D | 79 | Commercialized
Data_set3 | Limonene | 20 | Organic Additive
Data_set3 | Cellulose Nanocrystals from Phormium Tenax Leaves | 1 | Natural
Data_set4 | PLA NatureWorks 3051D | 77 | Commercialized
Data_set4 | Limonene | 20 | Organic Additive
Data_set4 | Cellulose Nanocrystals from Phormium Tenax Leaves | 3 | Natural
Data_set18 | PLA NatureWorks 4060D | 94 | Commercialized
Data_set18 | Thymol | 6 | Organic Additive
Data_set19 | PLA NatureWorks 4060D | 92 | Commercialized
Data_set19 | Thymol | 8 | Organic Additive
Data_set23 | PLA NatureWorks 2003D | 97.5 | Commercialized
Data_set23 | Epoxidized Chia Seed Oil | 2.5 | Organic Additive
Data_set24 | PLA NatureWorks 2003D | 95 | Commercialized
Data_set24 | Epoxidized Chia Seed Oil | 5 | Organic Additive
Data_set25 | PLA NatureWorks 2003D | 92.5 | Commercialized
Data_set25 | Epoxidized Chia Seed Oil | 7.5 | Organic Additive
Data_set26 | PLA NatureWorks 2003D | 90 | Commercialized
Data_set26 | Epoxidized Chia Seed Oil | 10 | Organic Additive
Data_set32 | PLA NatureWorks 3051D | 85 | Commercialized
Data_set32 | Umbelliferone | 15 | Organic Additive
Data_set40 | PLA NatureWorks 4032D | 85 | Commercialized
Data_set40 | Acetyl Tributyl Citrate (ATBC) | 15 | Organic Additive
Data_set43 | PLA NatureWorks 4032D | 65.2173913 | Commercialized
Data_set43 | Acetyl Tributyl Citrate (ATBC) | 13.04347826 | Organic Additive
Data_set43 | PHB Biomer P226 | 21.73913043 | Commercialized
Data_set66 | Thermoplastic Starch (TPS) | 100 | Mixture Organic Additive Natural Polymer
Data_set68 | Ethylene Vinyl Acetate (Vinyl-Acetate19%) Exxon Mobil | 60 | Commercialized
Data_set68 | Thermoplastic Starch (TPS) | 40 | Mixture Organic Additive Natural Polymer
Data_set69 | Ethylene Vinyl Acetate (Vinyl-Acetate19%) Exxon Mobil | 50 | Commercialized
Data_set69 | Thermoplastic Starch (TPS) | 50 | Mixture Organic Additive Natural Polymer
Data_set84 | Potato Starch | 85 | Natural
Data_set84 | Glycerol | 15 | Organic Additive
Data_set85 | Potato Starch | 75 | Natural
Data_set85 | Glycerol | 25 | Organic Additive
Data_set86 | Potato Starch | 65 | Natural
Data_set86 | Glycerol | 35 | Organic Additive
Data_set87 | Potato Starch | 64.5 | Natural
Data_set87 | Glycerol | 34.8 | Organic Additive
Data_set87 | Catechin | 0.6 | Organic Additive
Data_set88 | Potato Starch | 64.5 | Natural
Data_set88 | Glycerol | 34.8 | Organic Additive
Data_set88 | Starch Nanocrystals | 0.6 | Natural
Data_set89 | Potato Starch | 64.2 | Natural
Data_set89 | Glycerol | 34.6 | Organic Additive
Data_set89 | Starch Nanocrystals | 0.6 | Natural
Data_set89 | Catechin | 0.6 | Organic Additive
Data_set93 | Poly(ester-urethane) (PU) Lab Made | 99 | Commercialized
Data_set93 | Catechin | 1 | Organic Additive
Data_set94 | Poly(ester-urethane) (PU) Lab Made | 97 | Commercialized
Data_set94 | Catechin | 3 | Organic Additive
Data_set95 | Poly(ester-urethane) (PU) Lab Made | 95 | Commercialized
Data_set95 | Catechin | 5 | Organic Additive
Data_set111 | PLA NatureWorks 2002D | 63.75 | Commercialized
Data_set111 | PHB | 21.25 | Commercialized
Data_set111 | Acetyl Tributyl Citrate (ATBC) | 15 | Organic Additive
Data_set112 | PLA NatureWorks 2002D | 85 | Commercialized
Data_set112 | Acetyl Tributyl Citrate (ATBC) | 15 | Organic Additive
Data_set113 | PLA NatureWorks 2002D | 85 | Commercialized
Data_set113 | Acetyl Tributyl Citrate (ATBC) | 15 | Organic Additive
Data_set113 | Cellulose Nanocrystals | 5 | Natural
Data_set114 | PLA NatureWorks 2002D | 60 | Commercialized
Data_set114 | Acetyl Tributyl Citrate (ATBC) | 15 | Organic Additive
Data_set114 | Cellulose Nanocrystals | 5 | Natural
Data_set114 | PHB | 20 | Commercialized
Data_set116 | PLA NatureWorks 6201D | 95.2 | Commercialized
Data_set116 | Acrylated Epoxidized Soybean Oil | 4.8 | Organic Additive
Data_set118 | PLA NatureWorks 6201D | 85.7 | Commercialized
Data_set118 | Orange Peel Flour | 9.5 | Natural
Data_set118 | Acrylated Epoxidized Soybean Oil | 4.8 | Organic Additive
Data_set119 | PLA NatureWorks 6201D | 76.2 | Commercialized
Data_set119 | Orange Peel Flour | 19 | Natural
Data_set119 | Acrylated Epoxidized Soybean Oil | 4.8 | Organic Additive
Data_set120 | PLA NatureWorks 6201D | 66.6 | Commercialized
Data_set120 | Orange Peel Flour | 28.6 | Natural
Data_set120 | Acrylated Epoxidized Soybean Oil | 4.8 | Organic Additive
Data_set122 | Thermoplastic Starch (TPS) | 80 | Mixture Organic Additive Natural Polymer
Data_set122 | Almond Shell Powder | 20 | Natural
Data_set123 | Thermoplastic Starch (TPS) | 72.7 | Mixture Organic Additive Natural Polymer
Data_set123 | Almond Shell Powder | 18.2 | Natural
Data_set123 | Epoxidized Linseed Oil | 9.1 | Organic Additive
Data_set124 | Thermoplastic Starch (TPS) | 66.6 | Mixture Organic Additive Natural Polymer
Data_set124 | Almond Shell Powder | 16.7 | Natural
Data_set124 | Epoxidized Linseed Oil | 16.7 | Organic Additive
Data_set125 | Thermoplastic Starch (TPS) | 72.7 | Mixture Organic Additive Natural Polymer
Data_set125 | Almond Shell Powder | 18.2 | Natural
Data_set125 | Epoxidized Soybean Oil | 9.1 | Organic Additive
Data_set126 | Thermoplastic Starch (TPS) | 66.6 | Mixture Organic Additive Natural Polymer
Data_set126 | Almond Shell Powder | 16.7 | Natural
Data_set126 | Epoxidized Soybean Oil | 16.7 | Organic Additive
Data_set127 | Thermoplastic Starch (TPS) | 72.7 | Mixture Organic Additive Natural Polymer
Data_set127 | Almond Shell Powder | 18.2 | Natural
Data_set127 | Epoxidized Corn Oil | 9.1 | Organic Additive
Data_set128 | Thermoplastic Starch (TPS) | 66.6 | Mixture Organic Additive Natural Polymer
Data_set128 | Almond Shell Powder | 16.7 | Natural
Data_set128 | Epoxidized Corn Oil | 16.7 | Organic Additive
Data_set142 | Mantegna Wheat Flour | 77 | Natural
Data_set142 | Glycerol | 23 | Organic Additive
Data_set144 | Mantegna Wheat Flour | 53.9 | Natural
Data_set144 | Glycerol | 16.1 | Organic Additive
Data_set144 | PBS | 25 | Commercialized
Data_set144 | P(BS82-co-Pripol18) | 5 | Commercialized
Data_set166 | PLA Total Corbion L105 | 80 | Commercialized
Data_set166 | Glyplast OLA2 | 20 | Organic Additive
Data_set167 | PLA Total Corbion L105 | 80 | Commercialized
Data_set167 | Glyplast OLA2mal | 20 | Organic Additive
Data_set168 | PLA Total Corbion L105 | 70 | Commercialized
Data_set168 | Glyplast OLA2 | 20 | Organic Additive
Data_set168 | Spent Coffee Ground | 10 | Natural
Data_set169 | PLA Total Corbion L105 | 70 | Commercialized
Data_set169 | Glyplast OLA2 | 20 | Organic Additive
Data_set169 | Spent Coffee Ground | 10 | Natural
Data_set171 | PLA Total Corbion L130 | 90 | Commercialized
Data_set171 | Diethyl l-tartrate | 10 | Organic Additive
Data_set172 | PLA Total Corbion L130 | 80 | Commercialized
Data_set172 | Diethyl l-tartrate | 20 | Organic Additive
Data_set173 | PLA Total Corbion L130 | 70 | Commercialized
Data_set173 | Diethyl l-tartrate | 30 | Organic Additive
Data_set174 | PLA Total Corbion L130 | 60 | Commercialized
Data_set174 | Diethyl l-tartrate | 40 | Organic Additive
Data_set175 | PLA Total Corbion L130 | 50 | Commercialized
Data_set175 | Diethyl l-tartrate | 50 | Organic Additive
Data_set178 | PHB Industrial SA. | 80 | Commercialized
Data_set178 | Tributyrin | 20 | Organic Additive
Data_set182 | Bio-PE HA7260 Braskem | 80 | Commercialized
Data_set182 | Treated Chia Seed Flour | 20 | Organic Additive
Data_set183 | Bio-PE HA7260 Braskem | 90 | Commercialized
Data_set183 | Treated Chia Seed Flour | 10 | Organic Additive
Data_set184 | Bio-PE HA7260 Braskem | 70 | Commercialized
Data_set184 | Treated Chia Seed Flour | 30 | Organic Additive
Data_set185 | Bio-PE HA7260 Braskem | 60 | Commercialized
Data_set185 | Treated Chia Seed Flour | 40 | Organic Additive
Data_set188 | PLA Total Corbion L130 | 53.8 | Commercialized
Data_set188 | Mango Kernel Seed Flour | 23.1 | Natural
Data_set188 | Triacetin | 9.1 | Organic Additive
Data_set189 | PLA Total Corbion L130 | 53.8 | Commercialized
Data_set189 | Mango Kernel Seed Flour | 23.1 | Natural
Data_set189 | Tributyrin | 9.1 | Organic Additive
Data_set201 | PLA NatureWorks 4060D | 96 | Commercialized
Data_set201 | Thymol | 4 | Organic Additive
Data_set202 | PLA NatureWorks 4060D | 92 | Commercialized
Data_set202 | Thymol | 8 | Organic Additive
Data_set205 | PLA NatureWorks 2003D | 85 | Commercialized
Data_set205 | Tributyrin | 15 | Organic Additive
Data_set208 | PLA ErcrosBio® LL703 | 85 | Commercialized
Data_set208 | Acetyl Tributyl Citrate (ATBC) | 15 | Organic Additive
Data_set219 | PLA NatureWorks 3051D | 97.56097561 | Commercialized
Data_set219 | Epoxidized Brazil Nut Oil | 2.43902439 | Organic Additive
Data_set220 | PLA NatureWorks 3051D | 95.23809524 | Commercialized
Data_set220 | Epoxidized Brazil Nut Oil | 4.761904762 | Organic Additive
Data_set221 | PLA NatureWorks 3051D | 93.02325581 | Commercialized
Data_set221 | Epoxidized Brazil Nut Oil | 6.976744186 | Organic Additive
Data_set222 | PLA NatureWorks 3051D | 90.90909091 | Commercialized
Data_set222 | Epoxidized Brazil Nut Oil | 9.090909091 | Organic Additive
Data_set224 | PLA NatureWorks 6201D | 99 | Commercialized
Data_set224 | Epoxidized Karanja Oil | 1 | Organic Additive
Data_set225 | PLA NatureWorks 6201D | 97.5 | Commercialized
Data_set225 | Epoxidized Karanja Oil | 2.5 | Organic Additive
Data_set226 | PLA NatureWorks 6201D | 95 | Commercialized
Data_set226 | Epoxidized Karanja Oil | 5 | Organic Additive
Data_set227 | PLA NatureWorks 6201D | 90 | Commercialized
Data_set227 | Epoxidized Karanja Oil | 10 | Organic Additive
Data_set238 | PLA Total Corbion L130 | 90 | Commercialized
Data_set238 | Dibutyl Itaconate | 10 | Organic Additive
Data_set239 | PLA Total Corbion L130 | 80 | Commercialized
Data_set239 | Dibutyl Itaconate | 20 | Organic Additive
Data_set256 | PHB Biomer P226 | 83.33333333 | Commercialized
Data_set256 | Geranyl Acetate | 16.66666667 | Organic Additive
Data_set257 | PHB Biomer P226 | 83.33333333 | Commercialized
Data_set257 | Geranyl Propionate | 16.66666667 | Organic Additive
Data_set258 | PHB Biomer P226 | 83.33333333 | Commercialized
Data_set258 | Geranyl Butyrate | 16.66666667 | Organic Additive
Data_set259 | PHB Biomer P226 | 83.33333333 | Commercialized
Data_set259 | Geranyl Isovalerate | 16.66666667 | Organic Additive
Data_set273 | Thermoplastic Starch (TPS) | 100 | Mixture Organic Additive Natural Polymer
Data_set274 | Thermoplastic Starch (TPS) | 95.23809524 | Mixture Organic Additive Natural Polymer
Data_set274 | Peach Gum | 4.761904762 | Organic Additive
Data_set275 | Thermoplastic Starch (TPS) | 90.90909091 | Mixture Organic Additive Natural Polymer
Data_set275 | Peach Gum | 9.090909091 | Organic Additive
Data_set276 | Thermoplastic Starch (TPS) | 95.23809524 | Mixture Organic Additive Natural Polymer
Data_set276 | Peach Gum | 4.761904762 | Organic Additive
Data_set278 | PLA NatureWorks 2003D | 95 | Commercialized
Data_set278 | Maleinized Linseed Oil | 5 | Organic Additive
Data_set279 | PLA NatureWorks 2003D | 92.15 | Commercialized
Data_set279 | Maleinized Linseed Oil | 4.85 | Organic Additive
Data_set279 | Kombucha Bacterial Cellulose from Coffee | 3 | Natural
Data_set280 | PLA NatureWorks 2003D | 90.25 | Commercialized
Data_set280 | Maleinized Linseed Oil | 4.75 | Organic Additive
Data_set280 | Kombucha Bacterial Cellulose from Coffee | 5 | Natural
Data_set281 | PLA NatureWorks 2003D | 92.15 | Commercialized
Data_set281 | Maleinized Linseed Oil | 4.85 | Organic Additive
Data_set281 | Kombucha Bacterial Cellulose from Spent Coffee | 3 | Natural
Data_set282 | PLA NatureWorks 2003D | 90.25 | Commercialized
Data_set282 | Maleinized Linseed Oil | 4.75 | Organic Additive
Data_set282 | Kombucha Bacterial Cellulose from Spent Coffee | 5 | Natural
Data_set286 | PLA Total Corbion L130 | 80 | Commercialized
Data_set286 | α-terpinyl acetate | 20 | Organic Additive
Data_set287 | PLA Total Corbion L130 | 73.46938776 | Commercialized
Data_set287 | α-terpinyl acetate | 18.36734694 | Organic Additive
Data_set287 | Tangerine Peel Flour | 8.163265306 | Natural
Data_set288 | PLA Total Corbion L130 | 66.66666667 | Commercialized
Data_set288 | α-terpinyl acetate | 16.66666667 | Organic Additive
Data_set288 | Tangerine Peel Flour | 16.66666667 | Natural
Data_set289 | PLA Total Corbion L130 | 59.57446809 | Commercialized
Data_set289 | α-terpinyl acetate | 14.89361702 | Organic Additive
Data_set289 | Tangerine Peel Flour | 25.53191489 | Natural
Data_set291 | PBAT Jinhui ZhaoLong High Technology Co. Ltd | 60 | Commercialized
Data_set291 | Renol | 40 | Mixture Organic Additive Natural Polymer
Data_set292 | PBAT Jinhui ZhaoLong High Technology Co. Ltd | 60 | Commercialized
Data_set292 | Lignin | 35 | Natural
Data_set292 | Methyl 9,10-epoxysterate | 5 | Organic Additive
Data_set293 | PBAT Jinhui ZhaoLong High Technology Co. Ltd | 65 | Commercialized
Data_set293 | Lignin | 35 | Natural
Data_set295 | PHBV (PHB97/PHV3) ENMAT Y1000P | 21.30434783 | Commercialized
Data_set295 | PLA NatureWorks 4060D | 63.91304348 | Commercialized
Data_set295 | Polyethylene Glycol PEG1000 | 12.7826087 | Commercialized
Data_set295 | Ferulic Acid | 2 | Organic Additive
Data_set296 | PHBV (PHB97/PHV3) ENMAT Y1000P | 21.30434783 | Commercialized
Data_set296 | PLA NatureWorks 4060D | 63.91304348 | Commercialized
Data_set296 | Polyethylene Glycol PEG1000 | 12.7826087 | Commercialized
Data_set296 | P-coumaric Acid | 2 | Organic Additive
Data_set297 | PHBV (PHB97/PHV3) ENMAT Y1000P | 21.30434783 | Commercialized
Data_set297 | PLA NatureWorks 4060D | 63.91304348 | Commercialized
Data_set297 | Polyethylene Glycol PEG1000 | 12.7826087 | Commercialized
Data_set297 | Protocatechuic Acid | 2 | Organic Additive
Data_set298 | PLA | 85 | Commercialized
Data_set298 | Acetyl Tributyl Citrate (ATBC) | 15 | Organic Additive
Data_set306 | PLA NatureWorks 2003D | 97.56097561 | Commercialized
Data_set306 | Maleinized Brazil Nut Seed Oil | 2.43902439 | Organic Additive
Data_set307 | PLA NatureWorks 2003D | 95.23809524 | Commercialized
Data_set307 | Maleinized Brazil Nut Seed Oil | 4.761904762 | Organic Additive
Data_set308 | PLA NatureWorks 2003D | 93.02325581 | Commercialized
Data_set308 | Maleinized Brazil Nut Seed Oil | 6.976744186 | Organic Additive
Data_set309 | PLA NatureWorks 2003D | 90.90909091 | Commercialized
Data_set309 | Maleinized Brazil Nut Seed Oil | 9.090909091 | Organic Additive
Data_set310 | PLA NatureWorks 2003D | 97.56097561 | Commercialized
Data_set310 | Maleinized Hemp Seed Oil | 2.43902439 | Organic Additive
Data_set311 | PLA NatureWorks 2003D | 97.56097561 | Commercialized
Data_set311 | Maleinized Hemp Seed Oil | 2.43902439 | Organic Additive
Data_set312 | PLA NatureWorks 2003D | 95.23809524 | Commercialized
Data_set312 | Maleinized Hemp Seed Oil | 4.761904762 | Organic Additive
Data_set313 | PLA NatureWorks 2003D | 93.02325581 | Commercialized
Data_set313 | Maleinized Hemp Seed Oil | 6.976744186 | Organic Additive
Data_set314 | PLA NatureWorks 2003D | 90.90909091 | Commercialized
Data_set314 | Maleinized Hemp Seed Oil | 9.090909091 | Organic Additive
Data_set315 | PLA NatureWorks 2003D | 90.90909091 | Commercialized
Data_set315 | Maleinized Hemp Seed Oil | 9.090909091 | Organic Additive
Data_set337 | Pea Starch | 57.1 | Natural
Data_set337 | Polyvinyl Alcohol Sigma Aldrich | 28.6 | Commercialized
Data_set337 | Glycerol | 14.3 | Organic Additive
Data_set338 | Pea Starch | 44.43579767 | Natural
Data_set338 | Polyvinyl Alcohol Sigma Aldrich | 22.25680934 | Commercialized
Data_set338 | Glycerol | 11.12840467 | Organic Additive
Data_set338 | Oregano Oil | 22.21789883 | Organic Additive
Data_set339 | Pea Starch | 53.26492537 | Natural
Data_set339 | Polyvinyl Alcohol Sigma Aldrich | 26.69404517 | Commercialized
Data_set339 | Glycerol | 13.34702259 | Organic Additive
Data_set339 | Oregano Oil | 6.661844316 | Organic Additive
Data_set340 | Pea Starch | 53.26492537 | Natural
Data_set340 | Polyvinyl Alcohol Sigma Aldrich | 26.69404517 | Commercialized
Data_set340 | Glycerol | 13.34702259 | Organic Additive
Data_set340 | Neem Oil | 6.661844316 | Organic Additive

## Blend_of_inorganic_Additives
Dataset | Material Name | Weight_percentage | Type
Data_set2 | PLA NatureWorks 3051D | 80 | Commercialized
Data_set2 | Limonene | 20 | Organic Additive
Data_set3 | PLA NatureWorks 3051D | 79 | Commercialized
Data_set3 | Limonene | 20 | Organic Additive
Data_set3 | Cellulose Nanocrystals from Phormium Tenax Leaves | 1 | Natural
Data_set4 | PLA NatureWorks 3051D | 77 | Commercialized
Data_set4 | Limonene | 20 | Organic Additive
Data_set4 | Cellulose Nanocrystals from Phormium Tenax Leaves | 3 | Natural
Data_set18 | PLA NatureWorks 4060D | 94 | Commercialized
Data_set18 | Thymol | 6 | Organic Additive
Data_set19 | PLA NatureWorks 4060D | 92 | Commercialized
Data_set19 | Thymol | 8 | Organic Additive
Data_set23 | PLA NatureWorks 2003D | 97.5 | Commercialized
Data_set23 | Epoxidized Chia Seed Oil | 2.5 | Organic Additive
Data_set24 | PLA NatureWorks 2003D | 95 | Commercialized
Data_set24 | Epoxidized Chia Seed Oil | 5 | Organic Additive
Data_set25 | PLA NatureWorks 2003D | 92.5 | Commercialized
Data_set25 | Epoxidized Chia Seed Oil | 7.5 | Organic Additive
Data_set26 | PLA NatureWorks 2003D | 90 | Commercialized
Data_set26 | Epoxidized Chia Seed Oil | 10 | Organic Additive
Data_set32 | PLA NatureWorks 3051D | 85 | Commercialized
Data_set32 | Umbelliferone | 15 | Organic Additive
Data_set40 | PLA NatureWorks 4032D | 85 | Commercialized
Data_set40 | Acetyl Tributyl Citrate (ATBC) | 15 | Organic Additive
Data_set43 | PLA NatureWorks 4032D | 65.2173913 | Commercialized
Data_set43 | Acetyl Tributyl Citrate (ATBC) | 13.04347826 | Organic Additive
Data_set43 | PHB Biomer P226 | 21.73913043 | Commercialized
Data_set66 | Thermoplastic Starch (TPS) | 100 | Mixture Organic Additive Natural Polymer
Data_set68 | Ethylene Vinyl Acetate (Vinyl-Acetate19%) Exxon Mobil | 60 | Commercialized
Data_set68 | Thermoplastic Starch (TPS) | 40 | Mixture Organic Additive Natural Polymer
Data_set69 | Ethylene Vinyl Acetate (Vinyl-Acetate19%) Exxon Mobil | 50 | Commercialized
Data_set69 | Thermoplastic Starch (TPS) | 50 | Mixture Organic Additive Natural Polymer
Data_set84 | Potato Starch | 85 | Natural
Data_set84 | Glycerol | 15 | Organic Additive
Data_set85 | Potato Starch | 75 | Natural
Data_set85 | Glycerol | 25 | Organic Additive
Data_set86 | Potato Starch | 65 | Natural
Data_set86 | Glycerol | 35 | Organic Additive
Data_set87 | Potato Starch | 64.5 | Natural
Data_set87 | Glycerol | 34.8 | Organic Additive
Data_set87 | Catechin | 0.6 | Organic Additive
Data_set88 | Potato Starch | 64.5 | Natural
Data_set88 | Glycerol | 34.8 | Organic Additive
Data_set88 | Starch Nanocrystals | 0.6 | Natural
Data_set89 | Potato Starch | 64.2 | Natural
Data_set89 | Glycerol | 34.6 | Organic Additive
Data_set89 | Starch Nanocrystals | 0.6 | Natural
Data_set89 | Catechin | 0.6 | Organic Additive
Data_set93 | Poly(ester-urethane) (PU) Lab Made | 99 | Commercialized
Data_set93 | Catechin | 1 | Organic Additive
Data_set94 | Poly(ester-urethane) (PU) Lab Made | 97 | Commercialized
Data_set94 | Catechin | 3 | Organic Additive
Data_set95 | Poly(ester-urethane) (PU) Lab Made | 95 | Commercialized
Data_set95 | Catechin | 5 | Organic Additive
Data_set111 | PLA NatureWorks 2002D | 63.75 | Commercialized
Data_set111 | PHB | 21.25 | Commercialized
Data_set111 | Acetyl Tributyl Citrate (ATBC) | 15 | Organic Additive
Data_set112 | PLA NatureWorks 2002D | 85 | Commercialized
Data_set112 | Acetyl Tributyl Citrate (ATBC) | 15 | Organic Additive
Data_set113 | PLA NatureWorks 2002D | 85 | Commercialized
Data_set113 | Acetyl Tributyl Citrate (ATBC) | 15 | Organic Additive
Data_set113 | Cellulose Nanocrystals | 5 | Natural
Data_set114 | PLA NatureWorks 2002D | 60 | Commercialized
Data_set114 | Acetyl Tributyl Citrate (ATBC) | 15 | Organic Additive
Data_set114 | Cellulose Nanocrystals | 5 | Natural
Data_set114 | PHB | 20 | Commercialized
Data_set116 | PLA NatureWorks 6201D | 95.2 | Commercialized
Data_set116 | Acrylated Epoxidized Soybean Oil | 4.8 | Organic Additive
Data_set118 | PLA NatureWorks 6201D | 85.7 | Commercialized
Data_set118 | Orange Peel Flour | 9.5 | Natural
Data_set118 | Acrylated Epoxidized Soybean Oil | 4.8 | Organic Additive
Data_set119 | PLA NatureWorks 6201D | 76.2 | Commercialized
Data_set119 | Orange Peel Flour | 19 | Natural
Data_set119 | Acrylated Epoxidized Soybean Oil | 4.8 | Organic Additive
Data_set120 | PLA NatureWorks 6201D | 66.6 | Commercialized
Data_set120 | Orange Peel Flour | 28.6 | Natural
Data_set120 | Acrylated Epoxidized Soybean Oil | 4.8 | Organic Additive
Data_set122 | Thermoplastic Starch (TPS) | 80 | Mixture Organic Additive Natural Polymer
Data_set122 | Almond Shell Powder | 20 | Natural
Data_set123 | Thermoplastic Starch (TPS) | 72.7 | Mixture Organic Additive Natural Polymer
Data_set123 | Almond Shell Powder | 18.2 | Natural
Data_set123 | Epoxidized Linseed Oil | 9.1 | Organic Additive
Data_set124 | Thermoplastic Starch (TPS) | 66.6 | Mixture Organic Additive Natural Polymer
Data_set124 | Almond Shell Powder | 16.7 | Natural
Data_set124 | Epoxidized Linseed Oil | 16.7 | Organic Additive
Data_set125 | Thermoplastic Starch (TPS) | 72.7 | Mixture Organic Additive Natural Polymer
Data_set125 | Almond Shell Powder | 18.2 | Natural
Data_set125 | Epoxidized Soybean Oil | 9.1 | Organic Additive
Data_set126 | Thermoplastic Starch (TPS) | 66.6 | Mixture Organic Additive Natural Polymer
Data_set126 | Almond Shell Powder | 16.7 | Natural
Data_set126 | Epoxidized Soybean Oil | 16.7 | Organic Additive
Data_set127 | Thermoplastic Starch (TPS) | 72.7 | Mixture Organic Additive Natural Polymer
Data_set127 | Almond Shell Powder | 18.2 | Natural
Data_set127 | Epoxidized Corn Oil | 9.1 | Organic Additive
Data_set128 | Thermoplastic Starch (TPS) | 66.6 | Mixture Organic Additive Natural Polymer
Data_set128 | Almond Shell Powder | 16.7 | Natural
Data_set128 | Epoxidized Corn Oil | 16.7 | Organic Additive
Data_set142 | Mantegna Wheat Flour | 77 | Natural
Data_set142 | Glycerol | 23 | Organic Additive
Data_set144 | Mantegna Wheat Flour | 53.9 | Natural
Data_set144 | Glycerol | 16.1 | Organic Additive
Data_set144 | PBS | 25 | Commercialized
Data_set144 | P(BS82-co-Pripol18) Lab Made | 5 | Commercialized
Data_set166 | PLA Total Corbion L105 | 80 | Commercialized
Data_set166 | Glyplast OLA2 | 20 | Organic Additive
Data_set167 | PLA Total Corbion L105 | 80 | Commercialized
Data_set167 | Glyplast OLA2mal | 20 | Organic Additive
Data_set168 | PLA Total Corbion L105 | 70 | Commercialized
Data_set168 | Glyplast OLA2 | 20 | Organic Additive
Data_set168 | Spent Coffee Ground | 10 | Natural
Data_set169 | PLA Total Corbion L105 | 70 | Commercialized
Data_set169 | Glyplast OLA2 | 20 | Organic Additive
Data_set169 | Spent Coffee Ground | 10 | Natural
Data_set171 | PLA Total Corbion L130 | 90 | Commercialized
Data_set171 | Diethyl l-tartrate | 10 | Organic Additive
Data_set172 | PLA Total Corbion L130 | 80 | Commercialized
Data_set172 | Diethyl l-tartrate | 20 | Organic Additive
Data_set173 | PLA Total Corbion L130 | 70 | Commercialized
Data_set173 | Diethyl l-tartrate | 30 | Organic Additive
Data_set174 | PLA Total Corbion L130 | 60 | Commercialized
Data_set174 | Diethyl l-tartrate | 40 | Organic Additive
Data_set175 | PLA Total Corbion L130 | 50 | Commercialized
Data_set175 | Diethyl l-tartrate | 50 | Organic Additive
Data_set178 | PHB Industrial SA. | 80 | Commercialized
Data_set178 | Tributyrin | 20 | Organic Additive
Data_set182 | Bio-PE HA7260 Braskem | 80 | Commercialized
Data_set182 | Treated Chia Seed Flour | 20 | Organic Additive
Data_set183 | Bio-PE HA7260 Braskem | 90 | Commercialized
Data_set183 | Treated Chia Seed Flour | 10 | Organic Additive
Data_set184 | Bio-PE HA7260 Braskem | 70 | Commercialized
Data_set184 | Treated Chia Seed Flour | 30 | Organic Additive
Data_set185 | Bio-PE HA7260 Braskem | 60 | Commercialized
Data_set185 | Treated Chia Seed Flour | 40 | Organic Additive
Data_set188 | PLA Total Corbion L130 | 53.8 | Commercialized
Data_set188 | Mango Kernel Seed Flour | 23.1 | Natural
Data_set188 | Triacetin | 9.1 | Organic Additive
Data_set189 | PLA Total Corbion L130 | 53.8 | Commercialized
Data_set189 | Mango Kernel Seed Flour | 23.1 | Natural
Data_set189 | Tributyrin | 9.1 | Organic Additive
Data_set201 | PLA NatureWorks 4060D | 96 | Commercialized
Data_set201 | Thymol | 4 | Organic Additive
Data_set202 | PLA NatureWorks 4060D | 92 | Commercialized
Data_set202 | Thymol | 8 | Organic Additive
Data_set205 | PLA NatureWorks 2003D | 85 | Commercialized
Data_set205 | Tributyrin | 15 | Organic Additive
Data_set208 | PLA ErcrosBio® LL703 | 85 | Commercialized
Data_set208 | Acetyl Tributyl Citrate (ATBC) | 15 | Organic Additive
Data_set219 | PLA NatureWorks 3051D | 97.56097561 | Commercialized
Data_set219 | Epoxidized Brazil Nut Oil | 2.43902439 | Organic Additive
Data_set220 | PLA NatureWorks 3051D | 95.23809524 | Commercialized
Data_set220 | Epoxidized Brazil Nut Oil | 4.761904762 | Organic Additive
Data_set221 | PLA NatureWorks 3051D | 93.02325581 | Commercialized
Data_set221 | Epoxidized Brazil Nut Oil | 6.976744186 | Organic Additive
Data_set222 | PLA NatureWorks 3051D | 90.90909091 | Commercialized
Data_set222 | Epoxidized Brazil Nut Oil | 9.090909091 | Organic Additive
Data_set224 | PLA NatureWorks 6201D | 99 | Commercialized
Data_set224 | Epoxidized Karanja Oil | 1 | Organic Additive
Data_set225 | PLA NatureWorks 6201D | 97.5 | Commercialized
Data_set225 | Epoxidized Karanja Oil | 2.5 | Organic Additive
Data_set226 | PLA NatureWorks 6201D | 95 | Commercialized
Data_set226 | Epoxidized Karanja Oil | 5 | Organic Additive
Data_set227 | PLA NatureWorks 6201D | 90 | Commercialized
Data_set227 | Epoxidized Karanja Oil | 10 | Organic Additive
Data_set238 | PLA Total Corbion L130 | 90 | Commercialized
Data_set238 | Dibutyl Itaconate | 10 | Organic Additive
Data_set239 | PLA Total Corbion L130 | 80 | Commercialized
Data_set239 | Dibutyl Itaconate | 20 | Organic Additive
Data_set256 | PHB Biomer P226 | 83.33333333 | Commercialized
Data_set256 | Geranyl Acetate | 16.66666667 | Organic Additive
Data_set257 | PHB Biomer P226 | 83.33333333 | Commercialized
Data_set257 | Geranyl Propionate | 16.66666667 | Organic Additive
Data_set258 | PHB Biomer P226 | 83.33333333 | Commercialized
Data_set258 | Geranyl Butyrate | 16.66666667 | Organic Additive
Data_set259 | PHB Biomer P226 | 83.33333333 | Commercialized
Data_set259 | Geranyl Isovalerate | 16.66666667 | Organic Additive
Data_set273 | Thermoplastic Starch (TPS) | 100 | Mixture Organic Additive Natural Polymer
Data_set274 | Thermoplastic Starch (TPS) | 95.23809524 | Mixture Organic Additive Natural Polymer
Data_set274 | Peach Gum | 4.761904762 | Organic Additive
Data_set275 | Thermoplastic Starch (TPS) | 90.90909091 | Mixture Organic Additive Natural Polymer
Data_set275 | Peach Gum | 9.090909091 | Organic Additive
Data_set276 | Thermoplastic Starch (TPS) | 95.23809524 | Mixture Organic Additive Natural Polymer
Data_set276 | Peach Gum | 4.761904762 | Organic Additive
Data_set278 | PLA NatureWorks 2003D | 95 | Commercialized
Data_set278 | Maleinized Linseed Oil | 5 | Organic Additive
Data_set279 | PLA NatureWorks 2003D | 92.15 | Commercialized
Data_set279 | Maleinized Linseed Oil | 4.85 | Organic Additive
Data_set279 | Kombucha Bacterial Cellulose from Coffee | 3 | Natural
Data_set280 | PLA NatureWorks 2003D | 90.25 | Commercialized
Data_set280 | Maleinized Linseed Oil | 4.75 | Organic Additive
Data_set280 | Kombucha Bacterial Cellulose from Coffee | 5 | Natural
Data_set281 | PLA NatureWorks 2003D | 92.15 | Commercialized
Data_set281 | Maleinized Linseed Oil | 4.85 | Organic Additive
Data_set281 | Kombucha Bacterial Cellulose from Spent Coffee | 3 | Natural
Data_set282 | PLA NatureWorks 2003D | 90.25 | Commercialized
Data_set282 | Maleinized Linseed Oil | 4.75 | Organic Additive
Data_set282 | Kombucha Bacterial Cellulose from Spent Coffee | 5 | Natural
Data_set286 | PLA Total Corbion L130 | 80 | Commercialized
Data_set286 | α-terpinyl acetate | 20 | Organic Additive
Data_set287 | PLA Total Corbion L130 | 73.46938776 | Commercialized
Data_set287 | α-terpinyl acetate | 18.36734694 | Organic Additive
Data_set287 | Tangerine Peel Flour | 8.163265306 | Natural
Data_set288 | PLA Total Corbion L130 | 66.66666667 | Commercialized
Data_set288 | α-terpinyl acetate | 16.66666667 | Organic Additive
Data_set288 | Tangerine Peel Flour | 16.66666667 | Natural
Data_set289 | PLA Total Corbion L130 | 59.57446809 | Commercialized
Data_set289 | α-terpinyl acetate | 14.89361702 | Organic Additive
Data_set289 | Tangerine Peel Flour | 25.53191489 | Natural
Data_set291 | PBAT Jinhui ZhaoLong High Technology Co. Ltd | 60 | Commercialized
Data_set291 | Renol | 40 | Mixture Organic Additive Natural Polymer
Data_set292 | PBAT Jinhui ZhaoLong High Technology Co. Ltd | 60 | Commercialized
Data_set292 | Lignin | 35 | Natural
Data_set292 | Methyl 9,10-epoxysterate | 5 | Organic Additive
Data_set293 | PBAT Jinhui ZhaoLong High Technology Co. Ltd | 65 | Commercialized
Data_set293 | Lignin | 35 | Natural
Data_set295 | PHBV (PHB97/PHV3) ENMAT Y1000P | 21.30434783 | Commercialized
Data_set295 | PLA NatureWorks 4060D | 63.91304348 | Commercialized
Data_set295 | Polyethylene Glycol PEG1000 | 12.7826087 | Commercialized
Data_set295 | Ferulic Acid | 2 | Organic Additive
Data_set296 | PHBV (PHB97/PHV3) ENMAT Y1000P | 21.30434783 | Commercialized
Data_set296 | PLA NatureWorks 4060D | 63.91304348 | Commercialized
Data_set296 | Polyethylene Glycol PEG1000 | 12.7826087 | Commercialized
Data_set296 | P-coumaric Acid | 2 | Organic Additive
Data_set297 | PHBV (PHB97/PHV3) ENMAT Y1000P | 21.30434783 | Commercialized
Data_set297 | PLA NatureWorks 4060D | 63.91304348 | Commercialized
Data_set297 | Polyethylene Glycol PEG1000 | 12.7826087 | Commercialized
Data_set297 | Protocatechuic Acid | 2 | Organic Additive
Data_set298 | PLA | 85 | Commercialized
Data_set298 | Acetyl Tributyl Citrate (ATBC) | 15 | Organic Additive
Data_set306 | PLA NatureWorks 2003D | 97.56097561 | Commercialized
Data_set306 | Maleinized Brazil Nut Seed Oil | 2.43902439 | Organic Additive
Data_set307 | PLA NatureWorks 2003D | 95.23809524 | Commercialized
Data_set307 | Maleinized Brazil Nut Seed Oil | 4.761904762 | Organic Additive
Data_set308 | PLA NatureWorks 2003D | 93.02325581 | Commercialized
Data_set308 | Maleinized Brazil Nut Seed Oil | 6.976744186 | Organic Additive
Data_set309 | PLA NatureWorks 2003D | 90.90909091 | Commercialized
Data_set309 | Maleinized Brazil Nut Seed Oil | 9.090909091 | Organic Additive
Data_set310 | PLA NatureWorks 2003D | 97.56097561 | Commercialized
Data_set310 | Maleinized Hemp Seed Oil | 2.43902439 | Organic Additive
Data_set311 | PLA NatureWorks 2003D | 97.56097561 | Commercialized
Data_set311 | Maleinized Hemp Seed Oil | 2.43902439 | Organic Additive
Data_set312 | PLA NatureWorks 2003D | 95.23809524 | Commercialized
Data_set312 | Maleinized Hemp Seed Oil | 4.761904762 | Organic Additive
Data_set313 | PLA NatureWorks 2003D | 93.02325581 | Commercialized
Data_set313 | Maleinized Hemp Seed Oil | 6.976744186 | Organic Additive
Data_set314 | PLA NatureWorks 2003D | 90.90909091 | Commercialized
Data_set314 | Maleinized Hemp Seed Oil | 9.090909091 | Organic Additive
Data_set315 | PLA NatureWorks 2003D | 90.90909091 | Commercialized
Data_set315 | Maleinized Hemp Seed Oil | 9.090909091 | Organic Additive
Data_set337 | Pea Starch | 57.1 | Natural
Data_set337 | Polyvinyl Alcohol Sigma Aldrich | 28.6 | Commercialized
Data_set337 | Glycerol | 14.3 | Organic Additive
Data_set338 | Pea Starch | 44.43579767 | Natural
Data_set338 | Polyvinyl Alcohol Sigma Aldrich | 22.25680934 | Commercialized
Data_set338 | Glycerol | 11.12840467 | Organic Additive
Data_set338 | Oregano Oil | 22.21789883 | Organic Additive
Data_set339 | Pea Starch | 53.26492537 | Natural
Data_set339 | Polyvinyl Alcohol Sigma Aldrich | 26.69404517 | Commercialized
Data_set339 | Glycerol | 13.34702259 | Organic Additive
Data_set339 | Oregano Oil | 6.661844316 | Organic Additive
Data_set340 | Pea Starch | 53.26492537 | Natural
Data_set340 | Polyvinyl Alcohol Sigma Aldrich | 26.69404517 | Commercialized
Data_set340 | Glycerol | 13.34702259 | Organic Additive
Data_set340 | Neem Oil | 6.661844316 | Organic Additive
Data_set15 | PLA NatureWorks 2003D | 70 | Commercialized
Data_set15 | Organomodified Montmorillonite (Cloisite 30B) | 30 | Clay Additive
Data_set17 | PLA NatureWorks 4060D | 99 | Commercialized
Data_set17 | Silver Nanoparticles CimaNanoTech (size: 50nm) | 1 | Inorganic Additive
Data_set3 | Cellulose Nanocrystals from Phormium Tenax Leaves | 1 | Natural
Data_set4 | PLA NatureWorks 3051D | 77 | Commercialized
Data_set4 | Limonene | 20 | Organic Additive
Data_set4 | Cellulose Nanocrystals from Phormium Tenax Leaves | 3 | Natural
Data_set59 | PBAT | 98 | Commercialized
Data_set59 | Calcium-phosphate Glass (size: 625 micron) | 2 | Inorganic Additive
Data_set60 | PBAT | 96 | Commercialized
Data_set60 | Calcium-phosphate Glass (size: 625 micron) | 4 | Inorganic Additive
Data_set61 | PBAT | 90 | Commercialized
Data_set61 | Calcium-phosphate Glass (size: 625 micron) | 10 | Inorganic Additive
Data_set62 | PBAT | 80 | Commercialized
Data_set62 | Calcium-phosphate Glass (size: 625 micron) | 20 | Inorganic Additive
Data_set63 | PBAT | 70 | Commercialized
Data_set63 | Calcium-phosphate Glass (size: 625 micron) | 30 | Inorganic Additive
Data_set64 | PBAT | 60 | Commercialized
Data_set64 | Calcium-phosphate Glass (size: 625 micron) | 40 | Inorganic Additive
Data_set150 | PHBV (PHB97/PHV3) Nature Plast PHI002 | 80 | Commercialized
Data_set150 | Calcium Carbonate (size: 2.6 micron) | 10 | Inorganic Additive
Data_set150 | Acetyl Tributyl Citrate (ATBC) | 10 | Organic Additive
Data_set151 | PHBV (PHB97/PHV3) Nature Plast PHI002 | 72 | Commercialized
Data_set151 | Calcium Carbonate (size: 2.6 micron) | 9 | Inorganic Additive
Data_set151 | Acetyl Tributyl Citrate (ATBC) | 9 | Organic Additive
Data_set151 | Sawdust | 10 | Natural
Data_set152 | PHBV (PHB97/PHV3) Nature Plast PHI002 | 68 | Commercialized
Data_set152 | Calcium Carbonate (size: 2.6 micron) | 8.5 | Inorganic Additive
Data_set152 | Acetyl Tributyl Citrate (ATBC) | 8.5 | Organic Additive
Data_set152 | Sawdust | 15 | Natural
Data_set191 | PLA NatureWorks 3051D | 99.5 | Commercialized
Data_set191 | Silver Nanoparticles (size: 7 nm) | 0.5 | Inorganic Additive
Data_set192 | PLA NatureWorks 3051D | 99 | Commercialized
Data_set192 | Silver Nanoparticles (size: 7 nm) | 1 | Inorganic Additive
Data_set196 | PHB Industrial SA. | 96 | Commercialized
Data_set196 | Unmodified Montmorillonite | 4 | Clay Additive
Data_set197 | PHB Industrial SA. | 96 | Commercialized
Data_set197 | Organomodified Montmorillonite (Cloisite C15A) | 4 | Clay Additive
Data_set198 | PHB Industrial SA. | 96 | Commercialized
Data_set198 | Organomodified Montmorillonite (Cloisite C93A) | 4 | Clay Additive
Data_set200 | PLA NatureWorks 4060D | 99 | Commercialized
Data_set200 | Silver Nanoparticles CimaNanoTech (size: 50nm) | 1 | Inorganic Additive
Data_set203 | PLA NatureWorks 4060D | 93 | Commercialized
Data_set203 | Thymol | 6 | Organic Additive
Data_set203 | Silver Nanoparticles CimaNanoTech (size: 50nm) | 1 | Inorganic Additive
Data_set204 | PLA NatureWorks 4060D | 91 | Commercialized
Data_set204 | Thymol | 8 | Organic Additive
Data_set204 | Silver Nanoparticles CimaNanoTech (size: 50nm) | 1 | Inorganic Additive
Data_set209 | PLA ErcrosBio® LL703 | 84.5 | Commercialized
Data_set209 | Acetyl Tributyl Citrate (ATBC) | 15 | Organic Additive
Data_set209 | Silica Aerogel | 0.5 | Inorganic Additive
Data_set211 | PLA ErcrosBio® LL703 | 82 | Commercialized
Data_set211 | Acetyl Tributyl Citrate (ATBC) | 15 | Organic Additive
Data_set211 | Silica Aerogel | 3 | Inorganic Additive
Data_set212 | PLA ErcrosBio® LL703 | 80 | Commercialized
Data_set212 | Acetyl Tributyl Citrate (ATBC) | 15 | Organic Additive
Data_set212 | Silica Aerogel | 5 | Inorganic Additive
Data_set304 | PBSA Mitsubishi Chemical Performance Polymers, Inc. BioPBS FD92PM | 90 | Commercialized
Data_set304 | Volcanic Ash (size: 320 micron) | 10 | Inorganic Additive
Data_set334 | PLA NatureWorks 3051D | 69.65174129 | Commercialized
Data_set334 | PCL Perstop CAPA8000 | 29.85074627 | Commercialized
Data_set334 | Hydroxyapatite (size: 36 micron) | 0.4975124378 | Inorganic Additive
Data_set335 | PLA NatureWorks 3051D | 69.30693069 | Commercialized
Data_set335 | PCL Perstop CAPA8000 | 29.7029703 | Commercialized
Data_set335 | Hydroxyapatite (size: 36 micron) | 0.9900990099 | Inorganic Additive
Data_set336 | PLA NatureWorks 3051D | 68.96551724 | Commercialized
Data_set336 | PCL Perstop CAPA8000 | 29.55665025 | Commercialized
Data_set336 | Hydroxyapatite (size: 36 micron) | 1.477832512 | Inorganic Additive
Data_set2 | PLA NatureWorks 3051D | 80 | Commercialized
Data_set2 | Limonene | 20 | Organic Additive
Data_set3 | PLA NatureWorks 3051D | 79 | Commercialized
Data_set3 | Limonene | 20 | Organic Additive
Data_set3 | Cellulose Nanocrystals from Phormium Tenax Leaves | 1 | Natural
Data_set4 | PLA NatureWorks 3051D | 77 | Commercialized
Data_set4 | Limonene | 20 | Organic Additive
Data_set4 | Cellulose Nanocrystals from Phormium Tenax Leaves | 3 | Natural
Data_set18 | PLA NatureWorks 4060D | 94 | Commercialized
Data_set18 | Thymol | 6 | Organic Additive
Data_set19 | PLA NatureWorks 4060D | 92 | Commercialized
Data_set19 | Thymol | 8 | Organic Additive
Data_set23 | PLA NatureWorks 2003D | 97.5 | Commercialized
Data_set23 | Epoxidized Chia Seed Oil | 2.5 | Organic Additive
Data_set24 | PLA NatureWorks 2003D | 95 | Commercialized
Data_set24 | Epoxidized Chia Seed Oil | 5 | Organic Additive
Data_set25 | PLA NatureWorks 2003D | 92.5 | Commercialized
Data_set25 | Epoxidized Chia Seed Oil | 7.5 | Organic Additive
Data_set26 | PLA NatureWorks 2003D | 90 | Commercialized
Data_set26 | Epoxidized Chia Seed Oil | 10 | Organic Additive
Data_set32 | PLA NatureWorks 3051D | 85 | Commercialized
Data_set32 | Umbelliferone | 15 | Organic Additive
Data_set40 | PLA NatureWorks 4032D | 85 | Commercialized
Data_set40 | Acetyl Tributyl Citrate (ATBC) | 15 | Organic Additive
Data_set43 | PLA NatureWorks 4032D | 65.2173913 | Commercialized
Data_set43 | Acetyl Tributyl Citrate (ATBC) | 13.04347826 | Organic Additive
Data_set43 | PHB Biomer P226 | 21.73913043 | Commercialized
Data_set66 | Thermoplastic Starch (TPS) | 100 | Mixture Organic Additive Natural Polymer
Data_set68 | Ethylene Vinyl Acetate (Vinyl-Acetate19%) Exxon Mobil | 60 | Commercialized
Data_set68 | Thermoplastic Starch (TPS) | 40 | Mixture Organic Additive Natural Polymer
Data_set69 | Ethylene Vinyl Acetate (Vinyl-Acetate19%) Exxon Mobil | 50 | Commercialized
Data_set69 | Thermoplastic Starch (TPS) | 50 | Mixture Organic Additive Natural Polymer
Data_set84 | Potato Starch | 85 | Natural
Data_set84 | Glycerol | 15 | Organic Additive
Data_set85 | Potato Starch | 75 | Natural
Data_set85 | Glycerol | 25 | Organic Additive
Data_set86 | Potato Starch | 65 | Natural
Data_set86 | Glycerol | 35 | Organic Additive
Data_set87 | Potato Starch | 64.5 | Natural
Data_set87 | Glycerol | 34.8 | Organic Additive
Data_set87 | Catechin | 0.6 | Organic Additive
Data_set88 | Potato Starch | 64.5 | Natural
Data_set88 | Glycerol | 34.8 | Organic Additive
Data_set88 | Starch Nanocrystals | 0.6 | Natural
Data_set89 | Potato Starch | 64.2 | Natural
Data_set89 | Glycerol | 34.6 | Organic Additive
Data_set89 | Starch Nanocrystals | 0.6 | Natural
Data_set89 | Catechin | 0.6 | Organic Additive
Data_set93 | Poly(ester-urethane) (PU) Lab Made | 99 | Commercialized
Data_set93 | Catechin | 1 | Organic Additive
Data_set94 | Poly(ester-urethane) (PU) Lab Made | 97 | Commercialized
Data_set94 | Catechin | 3 | Organic Additive
Data_set95 | Poly(ester-urethane) (PU) Lab Made | 95 | Commercialized
Data_set95 | Catechin | 5 | Organic Additive
Data_set111 | PLA NatureWorks 2002D | 63.75 | Commercialized
Data_set111 | PHB | 21.25 | Commercialized
Data_set111 | Acetyl Tributyl Citrate (ATBC) | 15 | Organic Additive
Data_set112 | PLA NatureWorks 2002D | 85 | Commercialized
Data_set112 | Acetyl Tributyl Citrate (ATBC) | 15 | Organic Additive
Data_set113 | PLA NatureWorks 2002D | 85 | Commercialized
Data_set113 | Acetyl Tributyl Citrate (ATBC) | 15 | Organic Additive
Data_set113 | Cellulose Nanocrystals | 5 | Natural
Data_set114 | PLA NatureWorks 2002D | 60 | Commercialized
Data_set114 | Acetyl Tributyl Citrate (ATBC) | 15 | Organic Additive
Data_set114 | Cellulose Nanocrystals | 5 | Natural
Data_set114 | PHB | 20 | Commercialized
Data_set116 | PLA NatureWorks 6201D | 95.2 | Commercialized
Data_set116 | Acrylated Epoxidized Soybean Oil | 4.8 | Organic Additive
Data_set118 | PLA NatureWorks 6201D | 85.7 | Commercialized
Data_set118 | Orange Peel Flour | 9.5 | Natural
Data_set118 | Acrylated Epoxidized Soybean Oil | 4.8 | Organic Additive
Data_set119 | PLA NatureWorks 6201D | 76.2 | Commercialized
Data_set119 | Orange Peel Flour | 19 | Natural
Data_set119 | Acrylated Epoxidized Soybean Oil | 4.8 | Organic Additive
Data_set120 | PLA NatureWorks 6201D | 66.6 | Commercialized
Data_set120 | Orange Peel Flour | 28.6 | Natural
Data_set120 | Acrylated Epoxidized Soybean Oil | 4.8 | Organic Additive
Data_set122 | Thermoplastic Starch (TPS) | 80 | Mixture Organic Additive Natural Polymer
Data_set122 | Almond Shell Powder | 20 | Natural
Data_set123 | Thermoplastic Starch (TPS) | 72.7 | Mixture Organic Additive Natural Polymer
Data_set123 | Almond Shell Powder | 18.2 | Natural
Data_set123 | Epoxidized Linseed Oil | 9.1 | Organic Additive
Data_set124 | Thermoplastic Starch (TPS) | 66.6 | Mixture Organic Additive Natural Polymer
Data_set124 | Almond Shell Powder | 16.7 | Natural
Data_set124 | Epoxidized Linseed Oil | 16.7 | Organic Additive
Data_set125 | Thermoplastic Starch (TPS) | 72.7 | Mixture Organic Additive Natural Polymer
Data_set125 | Almond Shell Powder | 18.2 | Natural
Data_set125 | Epoxidized Soybean Oil | 9.1 | Organic Additive
Data_set126 | Thermoplastic Starch (TPS) | 66.6 | Mixture Organic Additive Natural Polymer
Data_set126 | Almond Shell Powder | 16.7 | Natural
Data_set126 | Epoxidized Soybean Oil | 16.7 | Organic Additive
Data_set127 | Thermoplastic Starch (TPS) | 72.7 | Mixture Organic Additive Natural Polymer
Data_set127 | Almond Shell Powder | 18.2 | Natural
Data_set127 | Epoxidized Corn Oil | 9.1 | Organic Additive
Data_set128 | Thermoplastic Starch (TPS) | 66.6 | Mixture Organic Additive Natural Polymer
Data_set128 | Almond Shell Powder | 16.7 | Natural
Data_set128 | Epoxidized Corn Oil | 16.7 | Organic Additive
Data_set142 | Mantegna Wheat Flour | 77 | Natural
Data_set142 | Glycerol | 23 | Organic Additive
Data_set144 | Mantegna Wheat Flour | 53.9 | Natural
Data_set144 | Glycerol | 16.1 | Organic Additive
Data_set144 | PBS | 25 | Commercialized
Data_set144 | P(BS82-co-Pripol18) | 5 | Commercialized
Data_set166 | PLA Total Corbion L105 | 80 | Commercialized
Data_set166 | Glyplast OLA2 | 20 | Organic Additive
Data_set167 | PLA Total Corbion L105 | 80 | Commercialized
Data_set167 | Glyplast OLA2mal | 20 | Organic Additive
Data_set168 | PLA Total Corbion L105 | 70 | Commercialized
Data_set168 | Glyplast OLA2 | 20 | Organic Additive
Data_set168 | Spent Coffee Ground | 10 | Natural
Data_set169 | PLA Total Corbion L105 | 70 | Commercialized
Data_set169 | Glyplast OLA2 | 20 | Organic Additive
Data_set169 | Spent Coffee Ground | 10 | Natural
Data_set171 | PLA Total Corbion L130 | 90 | Commercialized
Data_set171 | Diethyl l-tartrate | 10 | Organic Additive
Data_set172 | PLA Total Corbion L130 | 80 | Commercialized
Data_set172 | Diethyl l-tartrate | 20 | Organic Additive
Data_set173 | PLA Total Corbion L130 | 70 | Commercialized
Data_set173 | Diethyl l-tartrate | 30 | Organic Additive
Data_set174 | PLA Total Corbion L130 | 60 | Commercialized
Data_set174 | Diethyl l-tartrate | 40 | Organic Additive
Data_set175 | PLA Total Corbion L130 | 50 | Commercialized
Data_set175 | Diethyl l-tartrate | 50 | Organic Additive
Data_set178 | PHB Industrial SA. | 80 | Commercialized
Data_set178 | Tributyrin | 20 | Organic Additive
Data_set182 | Bio-PE HA7260 Braskem | 80 | Commercialized
Data_set182 | Treated Chia Seed Flour | 20 | Organic Additive
Data_set183 | Bio-PE HA7260 Braskem | 90 | Commercialized
Data_set183 | Treated Chia Seed Flour | 10 | Organic Additive
Data_set184 | Bio-PE HA7260 Braskem | 70 | Commercialized
Data_set184 | Treated Chia Seed Flour | 30 | Organic Additive
Data_set185 | Bio-PE HA7260 Braskem | 60 | Commercialized
Data_set185 | Treated Chia Seed Flour | 40 | Organic Additive
Data_set188 | PLA Total Corbion L130 | 53.8 | Commercialized
Data_set188 | Mango Kernel Seed Flour | 23.1 | Natural
Data_set188 | Triacetin | 9.1 | Organic Additive
Data_set189 | PLA Total Corbion L130 | 53.8 | Commercialized
Data_set189 | Mango Kernel Seed Flour | 23.1 | Natural
Data_set189 | Tributyrin | 9.1 | Organic Additive
Data_set201 | PLA NatureWorks 4060D | 96 | Commercialized
Data_set201 | Thymol | 4 | Organic Additive
Data_set202 | PLA NatureWorks 4060D | 92 | Commercialized
Data_set202 | Thymol | 8 | Organic Additive
Data_set205 | PLA NatureWorks 2003D | 85 | Commercialized
Data_set205 | Tributyrin | 15 | Organic Additive
Data_set208 | PLA ErcrosBio® LL703 | 85 | Commercialized
Data_set208 | Acetyl Tributyl Citrate (ATBC) | 15 | Organic Additive
Data_set219 | PLA NatureWorks 3051D | 97.56097561 | Commercialized
Data_set219 | Epoxidized Brazil Nut Oil | 2.43902439 | Organic Additive
Data_set220 | PLA NatureWorks 3051D | 95.23809524 | Commercialized
Data_set220 | Epoxidized Brazil Nut Oil | 4.761904762 | Organic Additive
Data_set221 | PLA NatureWorks 3051D | 93.02325581 | Commercialized
Data_set221 | Epoxidized Brazil Nut Oil | 6.976744186 | Organic Additive
Data_set222 | PLA NatureWorks 3051D | 90.90909091 | Commercialized
Data_set222 | Epoxidized Brazil Nut Oil | 9.090909091 | Organic Additive
Data_set224 | PLA NatureWorks 6201D | 99 | Commercialized
Data_set224 | Epoxidized Karanja Oil | 1 | Organic Additive
Data_set225 | PLA NatureWorks 6201D | 97.5 | Commercialized
Data_set225 | Epoxidized Karanja Oil | 2.5 | Organic Additive
Data_set226 | PLA NatureWorks 6201D | 95 | Commercialized
Data_set226 | Epoxidized Karanja Oil | 5 | Organic Additive
Data_set227 | PLA NatureWorks 6201D | 90 | Commercialized
Data_set227 | Epoxidized Karanja Oil | 10 | Organic Additive
Data_set238 | PLA Total Corbion L130 | 90 | Commercialized
Data_set238 | Dibutyl Itaconate | 10 | Organic Additive
Data_set239 | PLA Total Corbion L130 | 80 | Commercialized
Data_set239 | Dibutyl Itaconate | 20 | Organic Additive
Data_set256 | PHB Biomer P226 | 83.33333333 | Commercialized
Data_set256 | Geranyl Acetate | 16.66666667 | Organic Additive
Data_set257 | PHB Biomer P226 | 83.33333333 | Commercialized
Data_set257 | Geranyl Propionate | 16.66666667 | Organic Additive
Data_set258 | PHB Biomer P226 | 83.33333333 | Commercialized
Data_set258 | Geranyl Butyrate | 16.66666667 | Organic Additive
Data_set259 | PHB Biomer P226 | 83.33333333 | Commercialized
Data_set259 | Geranyl Isovalerate | 16.66666667 | Organic Additive
Data_set273 | Thermoplastic Starch (TPS) | 100 | Mixture Organic Additive Natural Polymer
Data_set274 | Thermoplastic Starch (TPS) | 95.23809524 | Mixture Organic Additive Natural Polymer
Data_set274 | Peach Gum | 4.761904762 | Organic Additive
Data_set275 | Thermoplastic Starch (TPS) | 90.90909091 | Mixture Organic Additive Natural Polymer
Data_set275 | Peach Gum | 9.090909091 | Organic Additive
Data_set276 | Thermoplastic Starch (TPS) | 95.23809524 | Mixture Organic Additive Natural Polymer
Data_set276 | Peach Gum | 4.761904762 | Organic Additive
Data_set278 | PLA NatureWorks 2003D | 95 | Commercialized
Data_set278 | Maleinized Linseed Oil | 5 | Organic Additive
Data_set279 | PLA NatureWorks 2003D | 92.15 | Commercialized
Data_set279 | Maleinized Linseed Oil | 4.85 | Organic Additive
Data_set279 | Kombucha Bacterial Cellulose from Coffee | 3 | Natural
Data_set280 | PLA NatureWorks 2003D | 90.25 | Commercialized
Data_set280 | Maleinized Linseed Oil | 4.75 | Organic Additive
Data_set280 | Kombucha Bacterial Cellulose from Coffee | 5 | Natural
Data_set281 | PLA NatureWorks 2003D | 92.15 | Commercialized
Data_set281 | Maleinized Linseed Oil | 4.85 | Organic Additive
Data_set281 | Kombucha Bacterial Cellulose from Spent Coffee | 3 | Natural
Data_set282 | PLA NatureWorks 2003D | 90.25 | Commercialized
Data_set282 | Maleinized Linseed Oil | 4.75 | Organic Additive
Data_set282 | Kombucha Bacterial Cellulose from Spent Coffee | 5 | Natural
Data_set286 | PLA Total Corbion L130 | 80 | Commercialized
Data_set286 | α-terpinyl acetate | 20 | Organic Additive
Data_set287 | PLA Total Corbion L130 | 73.46938776 | Commercialized
Data_set287 | α-terpinyl acetate | 18.36734694 | Organic Additive
Data_set287 | Tangerine Peel Flour | 8.163265306 | Natural
Data_set288 | PLA Total Corbion L130 | 66.66666667 | Commercialized
Data_set288 | α-terpinyl acetate | 16.66666667 | Organic Additive
Data_set288 | Tangerine Peel Flour | 16.66666667 | Natural
Data_set289 | PLA Total Corbion L130 | 59.57446809 | Commercialized
Data_set289 | α-terpinyl acetate | 14.89361702 | Organic Additive
Data_set289 | Tangerine Peel Flour | 25.53191489 | Natural
Data_set291 | PBAT Jinhui ZhaoLong High Technology Co. Ltd | 60 | Commercialized
Data_set291 | Renol | 40 | Mixture Organic Additive Natural Polymer
Data_set292 | PBAT Jinhui ZhaoLong High Technology Co. Ltd | 60 | Commercialized
Data_set292 | Lignin | 35 | Natural
Data_set292 | Methyl 9,10-epoxysterate | 5 | Organic Additive
Data_set293 | PBAT Jinhui ZhaoLong High Technology Co. Ltd | 65 | Commercialized
Data_set293 | Lignin | 35 | Natural
Data_set295 | PHBV (PHB97/PHV3) ENMAT Y1000P | 21.30434783 | Commercialized
Data_set295 | PLA NatureWorks 4060D | 63.91304348 | Commercialized
Data_set295 | Polyethylene Glycol PEG1000 | 12.7826087 | Commercialized
Data_set295 | Ferulic Acid | 2 | Organic Additive
Data_set296 | PHBV (PHB97/PHV3) ENMAT Y1000P | 21.30434783 | Commercialized
Data_set296 | PLA NatureWorks 4060D | 63.91304348 | Commercialized
Data_set296 | Polyethylene Glycol PEG1000 | 12.7826087 | Commercialized
Data_set296 | P-coumaric Acid | 2 | Organic Additive
Data_set297 | PHBV (PHB97/PHV3) ENMAT Y1000P | 21.30434783 | Commercialized
Data_set297 | PLA NatureWorks 4060D | 63.91304348 | Commercialized
Data_set297 | Polyethylene Glycol PEG1000 | 12.7826087 | Commercialized
Data_set297 | Protocatechuic Acid | 2 | Organic Additive
Data_set298 | PLA | 85 | Commercialized
Data_set298 | Acetyl Tributyl Citrate (ATBC) | 15 | Organic Additive
Data_set306 | PLA NatureWorks 2003D | 97.56097561 | Commercialized
Data_set306 | Maleinized Brazil Nut Seed Oil | 2.43902439 | Organic Additive
Data_set307 | PLA NatureWorks 2003D | 95.23809524 | Commercialized
Data_set307 | Maleinized Brazil Nut Seed Oil | 4.761904762 | Organic Additive
Data_set308 | PLA NatureWorks 2003D | 93.02325581 | Commercialized
Data_set308 | Maleinized Brazil Nut Seed Oil | 6.976744186 | Organic Additive
Data_set309 | PLA NatureWorks 2003D | 90.90909091 | Commercialized
Data_set309 | Maleinized Brazil Nut Seed Oil | 9.090909091 | Organic Additive
Data_set310 | PLA NatureWorks 2003D | 97.56097561 | Commercialized
Data_set310 | Maleinized Hemp Seed Oil | 2.43902439 | Organic Additive
Data_set311 | PLA NatureWorks 2003D | 97.56097561 | Commercialized
Data_set311 | Maleinized Hemp Seed Oil | 2.43902439 | Organic Additive
Data_set312 | PLA NatureWorks 2003D | 95.23809524 | Commercialized
Data_set312 | Maleinized Hemp Seed Oil | 4.761904762 | Organic Additive
Data_set313 | PLA NatureWorks 2003D | 93.02325581 | Commercialized
Data_set313 | Maleinized Hemp Seed Oil | 6.976744186 | Organic Additive
Data_set314 | PLA NatureWorks 2003D | 90.90909091 | Commercialized
Data_set314 | Maleinized Hemp Seed Oil | 9.090909091 | Organic Additive
Data_set315 | PLA NatureWorks 2003D | 90.90909091 | Commercialized
Data_set315 | Maleinized Hemp Seed Oil | 9.090909091 | Organic Additive
Data_set337 | Pea Starch | 57.1 | Natural
Data_set337 | Polyvinyl Alcohol Sigma Aldrich | 28.6 | Commercialized
Data_set337 | Glycerol | 14.3 | Organic Additive
Data_set338 | Pea Starch | 44.43579767 | Natural
Data_set338 | Polyvinyl Alcohol Sigma Aldrich | 22.25680934 | Commercialized
Data_set338 | Glycerol | 11.12840467 | Organic Additive
Data_set338 | Oregano Oil | 22.21789883 | Organic Additive
Data_set339 | Pea Starch | 53.26492537 | Natural
Data_set339 | Polyvinyl Alcohol Sigma Aldrich | 26.69404517 | Commercialized
Data_set339 | Glycerol | 13.34702259 | Organic Additive
Data_set339 | Oregano Oil | 6.661844316 | Organic Additive
Data_set340 | Pea Starch | 53.26492537 | Natural
Data_set340 | Polyvinyl Alcohol Sigma Aldrich | 26.69404517 | Commercialized
Data_set340 | Glycerol | 13.34702259 | Organic Additive
Data_set340 | Neem Oil | 6.661844316 | Organic Additive

## LaterAddition
Data_set193 | PLA NatureWorks 3051D | 98.5 | Commercialized
Data_set193 | Silver Nanoparticles (size: 7 nm) | 0.5 | Inorganic Additive
Data_set193 | Modified Cellulose Nanocrystals | 1 | Natural
Data_set194 | PLA NatureWorks 3051D | 98 | Commercialized
Data_set194 | Silver Nanoparticles (size: 7 nm) | 1 | Inorganic Additive
Data_set194 | Modified Cellulose Nanocrystals | 1 | Natural
Data_set299 | PLA ErcrosBio® LL652 | 84 | Commercialized
Data_set299 | Acetyl Tributyl Citrate (ATBC) | 15 | Organic Additive
Data_set299 | Sodium Hexametaphosphate Microparticles | 1 | Inorganic Additive
Note on A7: [Threaded comment] Your version of Excel allows you to read this threaded comment; however, any edits to it will get removed if the file is opened in a newer version of Excel. Learn more: https://go.microsoft.com/fwlink/?linkid=870924 Comment: Not in the merged model

## Neat Natural Polymers
Dataset | Materials | Weight_percentage | Type
Data_set83 | Potato Starch | 100 | Natural
Data_set236 | Chitosan | 100 | Natural
Data_set260 | Cassava Starch | 100 | Natural
Data_set262 | Dry Heated (2 hrs) Cassava Starch | 100 | Natural
Data_set263 | Dry Heated (4 hrs) Cassava Starch | 100 | Natural

## Blend Natural
Dataset | Materials | Weight_percentage | Type
Data_set83 | Potato Starch | 100 | Natural
Data_set236 | Chitosan | 100 | Natural
Data_set260 | Cassava Starch | 100 | Natural
Data_set262 | Dry Heated (2 hrs) Cassava Starch | 100 | Natural
Data_set263 | Dry Heated (4 hrs) Cassava Starch | 100 | Natural

## Com_NaturalPolymer_orgAdditives
Datasets | Material Name | Weight_percentage | Type
Data_set2 | PLA | 80 | Commercialized
Data_set2 | Limonene | 20 | Organic Additive
Data_set3 | PLA | 79 | Commercialized
Data_set3 | Limonene | 20 | Organic Additive
Data_set3 | Cellulose Nanocrystals from Phormium Tenax Leaves | 1 | Natural
Data_set4 | PLA | 77 | Commercialized
Data_set4 | Limonene | 20 | Organic Additive
Data_set4 | Cellulose Nanocrystals from Phormium Tenax Leaves | 3 | Natural
Data_set5 | PLA | 99 | Commercialized
Data_set5 | Cellulose Nanocrystals from Phormium Tenax Leaves | 1 | Natural

## Blend_trademark_polymer_organic
Datasets | Material Name | Weight_percentage | Type
Data_set2 | PLA NatureWorks 3051D | 80 | Commercialized
Data_set2 | Limonene | 20 | Organic Additive
Data_set18 | PLA NatureWorks 4060D | 94 | Commercialized
Data_set18 | Thymol | 6 | Organic Additive
Data_set19 | PLA NatureWorks 4060D | 92 | Commercialized
Data_set19 | Thymol | 8 | Organic Additive
Data_set23 | PLA NatureWorks 2003D | 97.5 | Commercialized
Data_set23 | Epoxidized Chia Seed Oil | 2.5 | Organic Additive
Data_set24 | PLA NatureWorks 2003D | 95 | Commercialized
Data_set24 | Epoxidized Chia Seed Oil | 5 | Organic Additive
Data_set25 | PLA NatureWorks 2003D | 92.5 | Commercialized
Data_set25 | Epoxidized Chia Seed Oil | 7.5 | Organic Additive
Data_set26 | PLA NatureWorks 2003D | 90 | Commercialized
Data_set26 | Epoxidized Chia Seed Oil | 10 | Organic Additive
Data_set32 | PLA NatureWorks 3051D | 85 | Commercialized
Data_set32 | Umbelliferone | 15 | Organic Additive
Data_set40 | PLA NatureWorks 4032D | 85 | Commercialized
Data_set40 | Acetyl Tributyl Citrate (ATBC) | 15 | Organic Additive
Data_set43 | PLA NatureWorks 4032D | 65.2173913 | Commercialized
Data_set43 | Acetyl Tributyl Citrate (ATBC) | 13.04347826 | Organic Additive
Data_set43 | PHB Biomer P226 | 21.73913043 | Commercialized
Data_set111 | PLA NatureWorks 2002D | 63.75 | Commercialized
Data_set111 | PHB | 21.25 | Commercialized
Data_set111 | Acetyl Tributyl Citrate (ATBC) | 15 | Organic Additive
Data_set112 | PLA NatureWorks 2002D | 85 | Commercialized
Data_set112 | Acetyl Tributyl Citrate (ATBC) | 15 | Organic Additive
Data_set114 | PHB | 20 | Commercialized
Data_set116 | PLA NatureWorks 6201D | 95.2 | Commercialized
Data_set116 | Acrylated Epoxidized Soybean Oil | 4.8 | Organic Additive
Data_set166 | PLA Total Corbion L105 | 80 | Commercialized
Data_set166 | Glyplast OLA2 | 20 | Organic Additive
Data_set167 | PLA Total Corbion L105 | 80 | Commercialized
Data_set167 | Glyplast OLA2mal | 20 | Organic Additive
Data_set171 | PLA Total Corbion L130 | 90 | Commercialized
Data_set171 | Diethyl l-tartrate | 10 | Organic Additive
Data_set172 | PLA Total Corbion L130 | 80 | Commercialized
Data_set172 | Diethyl l-tartrate | 20 | Organic Additive
Data_set173 | PLA Total Corbion L130 | 70 | Commercialized
Data_set173 | Diethyl l-tartrate | 30 | Organic Additive
Data_set174 | PLA Total Corbion L130 | 60 | Commercialized
Data_set174 | Diethyl l-tartrate | 40 | Organic Additive
Data_set175 | PLA Total Corbion L130 | 50 | Commercialized
Data_set175 | Diethyl l-tartrate | 50 | Organic Additive
Data_set178 | PHB Industrial SA. | 80 | Commercialized
Data_set178 | Tributyrin | 20 | Organic Additive
Data_set182 | Bio-PE HA7260 Braskem | 80 | Commercialized
Data_set182 | Treated Chia Seed Flour | 20 | Organic Additive
Data_set183 | Bio-PE HA7260 Braskem | 90 | Commercialized
Data_set183 | Treated Chia Seed Flour | 10 | Organic Additive
Data_set184 | Bio-PE HA7260 Braskem | 70 | Commercialized
Data_set184 | Treated Chia Seed Flour | 30 | Organic Additive
Data_set185 | Bio-PE HA7260 Braskem | 60 | Commercialized
Data_set185 | Treated Chia Seed Flour | 40 | Organic Additive
Data_set201 | PLA NatureWorks 4060D | 96 | Commercialized
Data_set201 | Thymol | 4 | Organic Additive
Data_set202 | PLA NatureWorks 4060D | 92 | Commercialized
Data_set202 | Thymol | 8 | Organic Additive
Data_set203 | PLA NatureWorks 4060D | 93 | Commercialized
Data_set205 | PLA NatureWorks 2003D | 85 | Commercialized
Data_set205 | Tributyrin | 15 | Organic Additive
Data_set208 | PLA ErcrosBio® LL703 | 85 | Commercialized
Data_set208 | Acetyl Tributyl Citrate (ATBC) | 15 | Organic Additive
Data_set219 | PLA NatureWorks 3051D | 97.56097561 | Commercialized
Data_set219 | Epoxidized Brazil Nut Oil | 2.43902439 | Organic Additive
Data_set220 | PLA NatureWorks 3051D | 95.23809524 | Commercialized
Data_set220 | Epoxidized Brazil Nut Oil | 4.761904762 | Organic Additive
Data_set221 | PLA NatureWorks 3051D | 93.02325581 | Commercialized
Data_set221 | Epoxidized Brazil Nut Oil | 6.976744186 | Organic Additive
Data_set222 | PLA NatureWorks 3051D | 90.90909091 | Commercialized
Data_set222 | Epoxidized Brazil Nut Oil | 9.090909091 | Organic Additive
Data_set224 | PLA NatureWorks 6201D | 99 | Commercialized
Data_set224 | Epoxidized Karanja Oil | 1 | Organic Additive
Data_set225 | PLA NatureWorks 6201D | 97.5 | Commercialized
Data_set225 | Epoxidized Karanja Oil | 2.5 | Organic Additive
Data_set226 | PLA NatureWorks 6201D | 95 | Commercialized
Data_set226 | Epoxidized Karanja Oil | 5 | Organic Additive
Data_set227 | PLA NatureWorks 6201D | 90 | Commercialized
Data_set227 | Epoxidized Karanja Oil | 10 | Organic Additive
Data_set238 | PLA Total Corbion L130 | 90 | Commercialized
Data_set238 | Dibutyl Itaconate | 10 | Organic Additive
Data_set239 | PLA Total Corbion L130 | 80 | Commercialized
Data_set239 | Dibutyl Itaconate | 20 | Organic Additive
Data_set256 | PHB Biomer P226 | 83.33333333 | Commercialized
Data_set256 | Geranyl Acetate | 16.66666667 | Organic Additive
Data_set257 | PHB Biomer P226 | 83.33333333 | Commercialized
Data_set257 | Geranyl Propionate | 16.66666667 | Organic Additive
Data_set258 | PHB Biomer P226 | 83.33333333 | Commercialized
Data_set258 | Geranyl Butyrate | 16.66666667 | Organic Additive
Data_set259 | PHB Biomer P226 | 83.33333333 | Commercialized
Data_set259 | Geranyl Isovalerate | 16.66666667 | Organic Additive
Data_set278 | PLA NatureWorks 2003D | 95 | Commercialized
Data_set278 | Maleinized Linseed Oil | 5 | Organic Additive
Data_set286 | PLA Total Corbion L130 | 80 | Commercialized
Data_set286 | α-terpinyl acetate | 20 | Organic Additive
Data_set295 | PHBV (PHB97/PHV3) ENMAT Y1000P | 21.30434783 | Commercialized
Data_set295 | PLA NatureWorks 4060D | 63.91304348 | Commercialized
Data_set295 | Polyethylene Glycol PEG1000 | 12.7826087 | Commercialized
Data_set295 | Ferulic Acid | 2 | Organic Additive
Data_set296 | PHBV (PHB97/PHV3) ENMAT Y1000P | 21.30434783 | Commercialized
Data_set296 | PLA NatureWorks 4060D | 63.91304348 | Commercialized
Data_set296 | Polyethylene Glycol PEG1000 | 12.7826087 | Commercialized
Data_set296 | P-coumaric Acid | 2 | Organic Additive
Data_set297 | PHBV (PHB97/PHV3) ENMAT Y1000P | 21.30434783 | Commercialized
Data_set297 | PLA | 63.91304348 | Commercialized
Data_set297 | Polyethylene Glycol | 12.7826087 | Commercialized
Data_set297 | Protocatechuic Acid | 2 | Organic Additive
Data_set298 | PLA ErcrosBIO® LL 652 | 85 | Commercialized
Data_set298 | Acetyl Tributyl Citrate (ATBC) | 15 | Organic Additive
Data_set306 | PLA NatureWorks 2003D | 97.56097561 | Commercialized
Data_set306 | Maleinized Brazil Nut Seed Oil | 2.43902439 | Organic Additive
Data_set307 | PLA NatureWorks 2003D | 95.23809524 | Commercialized
Data_set307 | Maleinized Brazil Nut Seed Oil | 4.761904762 | Organic Additive
Data_set308 | PLA NatureWorks 2003D | 93.02325581 | Commercialized
Data_set308 | Maleinized Brazil Nut Seed Oil | 6.976744186 | Organic Additive
Data_set309 | PLA NatureWorks 2003D | 90.90909091 | Commercialized
Data_set309 | Maleinized Brazil Nut Seed Oil | 9.090909091 | Organic Additive
Data_set310 | PLA NatureWorks 2003D | 97.56097561 | Commercialized
Data_set310 | Maleinized Hemp Seed Oil | 2.43902439 | Organic Additive
Data_set311 | PLA NatureWorks 2003D | 97.56097561 | Commercialized
Data_set311 | Maleinized Hemp Seed Oil | 2.43902439 | Organic Additive
Data_set312 | PLA NatureWorks 2003D | 95.23809524 | Commercialized
Data_set312 | Maleinized Hemp Seed Oil | 4.761904762 | Organic Additive
Data_set313 | PLA NatureWorks 2003D | 93.02325581 | Commercialized
Data_set313 | Maleinized Hemp Seed Oil | 6.976744186 | Organic Additive
Data_set314 | PLA NatureWorks 2003D | 90.90909091 | Commercialized
Data_set314 | Maleinized Hemp Seed Oil | 9.090909091 | Organic Additive
Data_set315 | PLA NatureWorks 2003D | 90.90909091 | Commercialized
Data_set315 | Maleinized Hemp Seed Oil | 9.090909091 | Organic Additive