## Sheet1
Materials | Weight_fraction_metalic_oxygens_Ion_mol_eq | Weight_fraction_calcium_Ions | Weigh_fraction_aptite_Ions | Weight_fraction_stearate_Ions | Weight_fraction_magnazium_Ions | Weight_fraction_carbonate_Ions | Weight_fraction_zync_Ions | Weight_fraction_phosphate_Ions | Hydroxyl_Ions | Weight_fraction_Ag | Surface_to_volume_ratio | Contact angle
Silver Nanoparticles | 0 | 0 | 0 | 0 | 0 | 0 | 0 | 0 | 0 | 1
Organomodified Montmorillonite (Cloisite 30B)
Nanometric ZnO (Evonik industries) | 1 | 0 | 0 | 0 | 0 | 0 | 1 | 0 | 0 | 0
Micrometric ZnO (Asturiana de Cinc S.A. (Spain)) | 1 | 0 | 0 | 0 | 0 | 0 | 1 | 0 | 0 | 0
Calcium-phosphate Glass | 0 | 3 | 0 | 0 | 0 | 0 | 0 | 2 | 0 | 0
Calcium Carbonate | 0 | 1 | 0 | 0 | 0 | 1 | 0 | 0 | 0 | 0
Unmodified Montmorillonite
Organomodified Montmorillonite (Cloisite C15A)
Organomodified Montmorillonite (Cloisite C93A)
Silica Aerogel | Organic additive
Sodium Caseinate
Sodium Hexametaphosphate Microparticles
Ash
Hydroxyapatite
Silicate-modified Nanoclay
Nano-CaCO3 | 0 | 1 | 0 | 0 | 0 | 1 | 0 |  | 0 | 0
Nano-SiO2
Halloysite
Magnesium Stearate

## InorganicIons
Materials | Weight_fraction_metalic_oxygens_Ion_mol_eq | Weight_fraction_calcium_Ions | Weigh_fraction_aptite_Ions | Weight_fraction_stearate_Ions | Weight_fraction_magnazium_Ions | Weight_fraction_carbonate_Ions | Weight_fraction_zinc_Ions | Weight_fraction_phosphate_Ions | Hydroxyl_Ions | Weight_fraction_Ag | SiO2 | Al | Fe | Na | Mg | K | d50 | Contact angle
Silver Nanoparticles d50:7 nm | 0 | 0 | 0 | 0 | 0 | 0 | 0 | 0 | 0 | 1 | 0 | 0 |  |  |  |  | 0.0078
Silver Nanoparticles CimaNanoTech d50:40nm | 0 | 0 | 0 | 0 | 0 | 0 | 0 | 0 | 0 | 1 | 0 | 0 | 0 | 0 | 0 | 0 | 0.04
Nanometric ZnO (Evonik industries) | 0.1965457 | 0 | 0 | 0 | 0 | 0 | 0.8034543 | 0 | 0 | 0
Micrometric ZnO (Asturiana de Cinc S.A. (Spain)) | 0.1965457 | 0 | 0 | 0 | 0 | 0 | 0.8034543 | 0 | 0 | 0
Calcium-phosphate Glass | 0 | 0.2580645 | 0 | 0 | 0 | 0 | 0 | 0.742 | 0 | 0 | [6 empty] | 0.625
Calcium Carbonate | 0 | 0.40078 | 0 | 0 | 0 | 0.6 | 0 | 0 | 0 | 0 | [6 empty] | 2.6
Silica Aerogel | Organic additive
Sodium Caseinate (remove the dataset) Not in merged_Models
Sodium Hexametaphosphate Microparticles (not in the merged model)
Hydroxyapatite | 0 | 0 | 0.9661557 | 0 | 0 | 0 | 0 | 0 | 0.034 | 0 | 0 | [5 empty] | 0.03574
Silicate-modified Nanoclay (not in the merged model)
Nano-CaCO3 | 0 | 0.40078 | 0 | 0 | 0 | 0.6 | 0 | 0 | 0 | 0
Nano-SiO2 (not in the merged model) | [10 empty] | 1
Magnesium Stearate (not in the merged model)
Volcanic Ash | 0.2199662 | 0.04324402 | 0 | 0 | 0 | 0 | 0 | 0 | 0 | 0 | 0.3937721 | 0.1269527 | 0.145803 | 0.03324307 | 0.01830869 | 0.01962195 | 0.3175
Al2O3 | 0.47 | [10 empty] | 0.53
Fe2O3 | 0.3005824 | [11 empty] | 0.7
CaO | 0.2853199 | 0.7146801
Na2O | 0.2581524 | [12 empty] | 0.76
MgO | 0.4 | [13 empty] | 0.6
K2O | 0.1698514 | [14 empty] | 0.83
Chalk | 0 | 0.40078 | 0 | 0 | 0 | 0.6 | 0 | 0 | 0 | 0 | 0 | 0 | 0 | 0 | 0 | 0 | 2.6 | 0 | 0 | 0
Talc

## Clays
Materials | Cation_Exchange_Capacity | Water Contact Angle | d50 (micron) |  | Reference |  | Surface_to_volume_ratio | Contact angle
Organomodified Montmorillonite (Cloisite 30B) | 100 | 22 | 6 | https://www.matweb.com/search/datasheet.aspx?MatGUID=5f1c2fe7b6554bf59b2dee490b3971e2 | A study of organo-modified clay type on pet-clay based nanocomposite properties
Unmodified Montmorillonite | 110 | 0 | 6 | https://www.matweb.com/search/datasheet.aspx?MatGUID=5f1c2fe7b6554bf59b2dee490b3971e2 | Surface modification of montmorillonite by the use of organic cations via conventional ion exchange method
Organomodified Montmorillonite (Cloisite C15A) | 125 | 62 | 6 |  | A study of organo-modified clay type on pet-clay based nanocomposite properties
Organomodified Montmorillonite (Cloisite C93A) | 90 | 43 | 6 |  | Effect of clay loading on flammability of poly(methyl methacrylate)/clay nanocomposites
Sodium Hexametaphosphate Microparticles
Silicate-modified Nanoclay (not in the merged model)
Magnesium Stearate (not in the merged model)
Organomodified Montmorillonite (Cloisite 10A) | 125 | 40 |  |  | A study of organo-modified clay type on pet-clay based nanocomposite properties
Halloysite | 22.5 | 29.14 | 0.05 | https://www.sigmaaldrich.com/CA/en/product/aldrich/685445 | Adsorption kinetics of halloysite nanotube and modified halloysite at the Palm oil-water interface and Pickering emulsion stabilized by halloysite nanotube and modified halloysite nanotube | Clay Minerals and Synthetic Analogous as Emulsifiers of Pickering Emulsions

## Inorganic_Ions_Modified_names
Materials | Weight_fraction_metalic_oxygens_Ion_mol_eq | Weight_fraction_calcium_Ions | Weigh_fraction_aptite_Ions | Weight_fraction_carbonate_Ions | Weight_fraction_phosphate_Ions | Hydroxyl_Ions | Weight_fraction_Ag | SiO2 | Al | Fe | Na | Mg | K | d50 | Contact angle
Silver Nanoparticles (size: 7 nm) | 0 | 0 | 0 | 0 | 0 | 0 | 1 | 0 | 0 |  |  |  |  | 0.0078
Silver Nanoparticles CimaNanoTech (size: 50nm) | 0 | 0 | 0 | 0 | 0 | 0 | 1 | 0 | 0 | 0 | 0 | 0 | 0 | 0.04
Calcium-phosphate Glass (size: 625 micron) | 0 | 0.2580645 | 0 | 0 | 0.742 | 0 | 0 | [6 empty] | 0.625
Hydroxyapatite (size: 36 micron) | 0 | 0 | 0.9661557 | 0 | 0 | 0.034 | 0 | 0 | [5 empty] | 0.03574
Calcium Carbonate (size: 2.6 micron) | 0 | 0.40078 | 0 | 0.6 | 0 | 0 | 0 | [6 empty] | 0.0026
Volcanic Ash (size: 320 micron) | 0.2199662 | 0.04324402 | 0 | 0 | 0 | 0 | 0 | 0.3937721 | 0.1269527 | 0.145803 | 0.03324307 | 0.01830869 | 0.01962195 | 0.3175

## ClayAdditives
Materials | Cation_Exchange_Capacity | Water Contact Angle | d50 (micron)
Organomodified Montmorillonite (Cloisite 30B) | 100 | 22 | 6
Unmodified Montmorillonite | 110 | 0 | 6
Organomodified Montmorillonite (Cloisite C15A) | 125 | 62 | 6
Organomodified Montmorillonite (Cloisite C93A) | 90 | 43 | 6
Halloysite Sigma Aldrich | 22.5 | 29.14 | 0.19

## InorganicAdditives
Materials | Silver | CalciumPhosphate | HydroxyApatite | CalciumCarbonate | SiO2 | Titanium Oxide | Graphene | Volcanic Ash | d50 (mm)
Silver Nanoparticles (size: 7 nm) | 1 | 0 | 0 | 0 | 0 | 0 | 0 | 0 | 0.0078
Silver Nanoparticles CimaNanoTech (size: 50nm) | 1 | 0 | 0 | 0 | 0 | 0 | 0 | 0 | 0.04
Calcium-phosphate Glass (size: 625 micron) | 0 | 1 | 0 | 0 | 0 | 0 | 0 | 0 | 0.625
Hydroxyapatite (size: 36 micron) | 0 | 0 | 1 | 0 | 0 | 0 | 0 | 0 | 0.03574
Calcium Carbonate (size: 2.6 micron) | 0 | 0 | 0 | 1 | 0 | 0 | 0 | 0 | 0.0026
Volcanic Ash (size: 320 micron) | 0 | 0 | 0 | 0 |  | 0 | 0 | 1 | 0.3175
Silica Aerogel | 0 | 0 | 0 | 0 | 1 | 0 | 0 | 0 | 0.015
Calcium Carbonate (size: 0.5 micron) | 0 | 0 | 0 | 1 | 0 | 0 | 0 | 0 | 0.0005
Calcium Carbonate (size: 60nm) | 0 | 0 | 0 | 1 | 0 | 0 | 0 | 0 | 6e-05
Silicon Dioxide (nano size) | 0 | 0 | 0 | 0 | 1 | 0 | 0 | 0 | 6e-05
Titanium Oxide (size: 50 nm) | [5 empty] | 1 | 0 |  | 5e-05
Graphene Nanoplatelets | 0 | 0 | 0 | 0 | 0 | 0 | 1 | 0 | 0.0029
Titanium Oxide (size: 20 nm) | 0 | 0 | 0 | 0 | 0 | 1 | 0 | 0 | 2e-05

## References_inorganic
Materials | Silver | CalciumPhosphate | HydroxyApatite | CalciumCarbonate | SiO2 | Volcanic Ash | d50 (mm)
Silver Nanoparticles (size: 7 nm) | 1 | 0 | 0 | 0 |  | 0 | 0.0078
Silver Nanoparticles CimaNanoTech (size: 50nm) | 1 | 0 | 0 | 0 |  | 0 | 0.04
Calcium-phosphate Glass (size: 625 micron) | 0 | 1 | 0 | 0 |  | 0 | 0.625
Hydroxyapatite (size: 36 micron) | 0 | 0 | 1 | 0 |  | 0 | 0.03574
Calcium Carbonate (size: 2.6 micron) | 0 | 0 | 0 | 1 |  | 0 | 0.0026
Volcanic Ash (size: 320 micron) | 0 | 0 | 0 | 0 |  | 1 | 0.3175
Silica Aerogel | 0 | 0 | 0 | 0 | 1 | 0 | 0.015
Calcium Carbonate (size: 1 micron) | 0 | 0 | 0 | 1 | 0 | 0 | 0.0005 | The same paper that has biodegradation (size half of the maxium size)
Calcium Carbonate (size: 60nm) | 0 | 0 | 0 | 1 | 0 | 0 | 6e-05 | Nano CaCO3 particles in cement mortars towards developing a circular economy in the cement industry
Silicon Dioxide (nano size) | 0 | 0 | 0 | 0 | 1 | 0 | 6e-05 | Assumed to have the same size as CaCO3 from the same company.
Titanium Oxide (50nm) | 0 | 0 | 0 | 0 | 0 | 0 | 5e-05 | The size is assumed to be the half of maxium particle size
Graphene Nanoplatelets | [6 empty] | 0.0029 | The size assumed to be the sphere equivalaent diameter

## ClayReferences
Materials | Cation_Exchange_Capacity | Water Contact Angle | d50 (micron)
Organomodified Montmorillonite (Cloisite 30B) | 100 | 22 | 6
Unmodified Montmorillonite | 110 | 0 | 6
Organomodified Montmorillonite (Cloisite C15A) | 125 | 62 | 6
Organomodified Montmorillonite (Cloisite C93A) | 90 | 43 | 6
Halloysite Sigma Aldrich | 22.5 | 29.14 | 0.19 | Euqaivalent of spherical shape