## Sheet1
Materials | Weight_fraction_ester_Natural | Weight_fraction_amine_Natural | Weight_fraction_ether_Natural | Weight_fraction_carbonyl_Natural | Weight_fraction_hydroxyl_Natural | Weight_fraction_ketal_Natural | Weight_fraction_BenzeneCycle_Natural | Weight_fraction_carboxylic_acid_Natural | Part of structure polymer and known | Surface-to-volume ratio Natural
Cellulose Nanocrystals | 0 | 0 | 0 | 0 | 0.31 | 0.27 | 0 | 0 | 1
Cellulose | 0 | 0 | 0 | 0 | 0.31 | 0.27 | 0 | 0 | 1
Cellulose Nanocrystals from Phormium Tenax Leaves | 0 | 0 | 0 | 0 | 0.31 | 0.27 | 0 | 0 | 1
Natural Rubber | 0 | 0 | 0 | 0 | 0 | 0 | 0 | 0 | 1
Potato Starch | 0 | 0 | 0 | 0 | 0.31 | 0.27 | 0 | 0 | 1
Starch Nanocrystals | 0 | 0 | 0 | 0 | 0.31 | 0.27 | 0 | 0 | 1
Cellulose Nanocrystals from Hemp Fibres | 0 | 0 | 0 | 0 | 0.31 | 0.27 | 0 | 0 | 1
Bacterial cellulose | 0 | 0 | 0 | 0 | 0.31 | 0.27 | 0 | 0 | 1
Chitosan | 0 | 0.08648648649 | 0.4444444444 | 0 | 0.1837837838 | 0 | 0 | 0 | 1
Cassava Starch | 0 | 0 | 0 | 0 | 0.31 | 0.27 | 0 | 0 | 1
Dry Heated (2 hrs) Cassava Starch | 0 | 0 | 0 | 0 | 0.31 | 0.27 | 0 | 0 | 1
Dry Heated (4 hrs) Cassava Starch | 0 | 0 | 0 | 0 | 0.31 | 0.27 | 0 | 0 | 1
Thermoplastic Wheat Flour | 0 | 0.01856 | 0 | 0.02709781 | 0.2737706 | 0.2355692 | 0.01471024 | 0.008710011 | 1
Thermoplastic starch (TPS) | 0 | 0 | 0 | 0 | 0.31 | 0.27 | 0 | 0 | 1
Pea Starch | 0 | 0 | 0 | 0 | 0.31 | 0.27 | 0 | 0 | 1
Kombucha Bacterial Cellulose from Coffee | 0 | 0 | 0 | 0 | 0.31 | 0.27 | 0 | 0 | 1
Kombucha Bacterial Cellulose from Spent Coffee | 0 | 0 | 0 | 0 | 0.31 | 0.27 | 0 | 0 | 1
Lignin | 0 | 0 | 0.067 | 0.0384 | 0.0951 | 0 | 0.297 | 0 | 1
Lignin Nanoparticles | 0 | 0 | 0.067 | 0.0384 | 0.0951 | 0 | 0.297 | 0 | 1
Hemicellulose | 0 | 0 | 0 | 0 | 0.3695652 | 0.4891304 | 0 | 0 | 1
Almond Shell Powder | 0 | 0 | 0.0197918 | 0.01134336 | 0.2538892 | 0.2448634 | 0.0877338 | 0 | 0.968
Wheat Straw | 0 | 0 | 0.013735 | 0.007872 | 0.223702 | 0.217663 | 0.060885 | 0 | 0.76
Pistachio Shell Flour | 0 | 0 | 0.0109411 | 0.00627072 | 0.24257783 | 0.240066 | 0.0485001 | 0 | 0.8471
Soy Straw | 0 | 0 | 0.008576 | 0.0049152 | 0.2190745 | 0.2180035 | 0.038016 | 0 | 0.752
Hazelnut Shell Flour | 0 | 0 | 0.030485 | 0.017472 | 0.1946227 | 0.1694543 | 0.135135 | 0 | 0.9
Sawdust | 0 | 0 | 0.017085 | 0.009792 | 0.2550657 | 0.2528804 | 0.075735 | 0 | 0.94
Hemp | 0 | 0 | 0.0119595 | 0.0068544 | 0.2291849 | 0.2157691 | 0.0530145 | 0 | 0.8275
Spent Coffee Ground | 0 | 0 | 0.016013 | 0.0091776 | 0.2056689 | 0.22473 | 0.070983 | 0 | 0.754
Mantegna Wheat Flour | 0 | 0.01872 | 0 | 0.02733141261 | 0.2728 | 0.2376 | 0.01483705256 | 0.00878509691 | 1
Wood Flour | 0 | 0 | 0.01608 | 0.009216 | 0.238024 | 0.2259 | 0.07128 | 0 | 0.89
Treated Chia Seed Flour | 0 | 0.02767171075 | 0.001168458436 | 0.03015200685 | 0.05726007619 | 0.06785253421 | 0.00517958441 | 0.04230295928 | 0.5684932
Mango Kernel Seed Flour | 0 | 0 | 0.01005 | 0.00576 | 0.2182589 | 0.2346378 | 0.04455 | 0 | 0.7426
Orange Peel Flour | 0 | 0.0153 | 0.0046431 | 0.02606112 | 0.149856 | 0.1406101 | 0.0205821 | 0 | 0.599
Tangerine Peel Flour | 0 | 0.0162 | 0 | 0.02552112 | 0.149568 | 0 | 0 | 0 | 0.599
Seagrass | 0 | 0 | 0.005695 | 0.003264 | 0.2652042 | 0.2637763 | 0.025245 | 0 | 0.86866
Oryzite | 0 | 0 | 0.009045 | 0.005184 | 0.1213928 | 0.1121087 | 0.040095 | 0 | 0.465
Renol | 0 | 0 | 0.067 | 0.0384 | 0.0951 | 0 | 0.297 | 0 | 1
Purified Alpha-cellulose Fibers | 0 | 0 | 0 | 0 | 0.31 | 0.27 | 0 | 0 | 1
Rice Husk | 0 | 0 | 0.015075 | 0.00864 | 0.2023214 | 0.1868478 | 0.066825 | 0 | 0.775
Corn Starch | 0 | 0 | 0 | 0 | 0.31 | 0.27 | 0 | 0 | 1
Lignin-coated Cellulose | 0 | 0 | 0.0067 | 0.00384 | 0.28851 | 0.243 | 0.0297 | 0 | 1
Cellulose Acetate | 0.16 | 0 | 0 | 0 | 0.155 | 0.135 | 0 | 0 | 1
Algae Biomass | 0 | 0.0674 | 0.001898333 | 0.098988 | 0.1105588 | 0.0946787 | 0.008415 | 0.28 | 0.706
Starch | 0 | 0 | 0 | 0 | 0.31 | 0.27 | 0 | 0 | 1
Soy Meal | 0 | 0.0838 | 0.00402 | 0.112854 | 0.1462625 | 0.177613 | 0.01782 | 0.12245 | 0.95
Canola Meal | 0 | 0.070392 | 0.006231 | 0.0964332 | 0.07610908 | 0.07597957 | 0.027621 | 0.102858 | 0.71
Corn Gluten Meal | 0 | 0.112292 | 0.000134 | 0.1512288 | 0.0662189 | 0.06185739 | 0.000594 | 0.164083 | 0.88
Switchgrass | 0 | 0 | 0.020904 | 0.0119808 | 0.2206425 | 0.2081426 | 0.092664 | 0 | 0.88
Eucalyptus | 0 | 0 | 0.01742 | 0.009984 | 0.2323464 | 0.2075909 | 0.07722 | 0 | 0.899
Acetylated Starch | 0.014 | 0 | 0 | 0 | 0.3 | 0.267 | 0 | 0 | 1
Hydroxypropylated Starch | 0.01229550901 | 0 | 0 | 0 | 0.3091070126 | 0.2841666667 | 0 | 0 | 1
E-Mateirial-1-Natural_Polymer | 0 | 0 | 0.000597975 | 0.00034272 | 0.02695924576 | 0.02428845652 | 0.002650725 | 0 | 0.091375
E-Elastomer-2_Natural_Polymers | 0 | 0 | 0 | 0 | 0.217 | 0.189 | 0 | 0 | 0.7
Note on A42: [Threaded comment] Your version of Excel allows you to read this threaded comment; however, any edits to it will get removed if the file is opened in a newer version of Excel. Learn more: https://go.microsoft.com/fwlink/?linkid=870924 Comment: Assumed 10% Lignin coated

## Sheet2
Materials | Weight_fraction_amine | Weight_fraction_ester | Weight_fraction_ether | Weight_fraction_carbonyl | Weight_fraction_hydroxyl | Weight_fraction_ketal | Weight_fraction_BenzeneCycle | Weight_fraction_cyclic_dicarboxylic_anhydride | Weight_fraction_carboxylic_acid | Part of structure polymer and known
Cellulose Nanocrystals | 0 | 0 | 0 | 0 | 0.31 | 0.27 | 0 | 0 | 0 | 1
Cellulose | 0 | 0 | 0 | 0 | 0.31 | 0.27 | 0 | 0 | 0 | 1
Cellulose Nanocrystals from Phormium Tenax Leaves | 0 | 0 | 0 | 0 | 0.31 | 0.27 | 0 | 0 | 0 | 1
Natural Rubber | 0 | 0 | 0 | 0 | 0 | 0 | 0 | 0 | 0 | 1
Potato Starch | 0 | 0 | 0 | 0 | 0.31 | 0.27 | 0 | 0 | 0 | 1
Starch Nanocrystals | 0 | 0 | 0 | 0 | 0.31 | 0.27 | 0 | 0 | 0 | 1
Cellulose Nanocrystals from Hemp Fibres | 0 | 0 | 0 | 0 | 0.31 | 0.27 | 0 | 0 | 0 | 1
Maleic-Anhydride-grafted PBAT | 0 | 0.3807378 | 0 | 0 | 0 | 0 | 0.1687361 | 0.02219615 | 0 | 1
Poly(adipate diethylene) | 0 | 0.4230769 | 0 | 0 | 0 | 0 | 0 | 0 | 0 | 1
Bacterial cellulose | 0 | 0 | 0 | 0 | 0.31 | 0.27 | 0 | 0 | 0 | 1
Chitosan | 0.08648648649 | 0 | 0.4444444444 | 0 | 0.1837837838 | 0 | 0 | 0 | 0 | 1
PBS grafted with maleic anhydride | 0 | 0.4927079 | 0 | 0 | 0 | 0 | 0 | 0.03697997 | 0 | 1
Cassava Starch | 0 | 0 | 0 | 0 | 0.31 | 0.27 | 0 | 0 | 0 | 1
Dry Heated (2 hrs) Cassava Starch | 0 | 0 | 0 | 0 | 0.31 | 0.27 | 0 | 0 | 0 | 1
Dry Heated (4 hrs) Cassava Starch | 0 | 0 | 0 | 0 | 0.31 | 0.27 | 0 | 0 | 0 | 1
Thermoplastic Wheat Flour | 0.01856 | 0 | 0 | 0.02709781 | 0.2737706 | 0.2355692 | 0.01471024 | 0 | 0.008710011 | 1
Thermoplastic starch (TPS) | 0 | 0 | 0 | 0 | 0.31 | 0.27 | 0 | 0 | 0 | 1
Pea Starch | 0 | 0 | 0 | 0 | 0.31 | 0.27 | 0 | 0 | 0 | 1
Polyvinyl alcohol | 0 | 0 | 0 | 0 | 0.3863636364 | 0 | 0 | 0 | 0 | 1
P(BS-co-2,5-furandicarboxylic acid) (PBS97.3/FA2.7) | 0 | 0.51 | 0.0025 | 0 | 0 | 0 | 0 | 0 | 0 | 1
P(BS-co-2,5-furandicarboxylic acid) (PBS91.9/FA8.1) | 0 | 0.513 | 0.0075 | 0 | 0 | 0 | 0 | 0 | 0 | 1
P(BS-co-2,5-furandicarboxylic acid) (PBS85/FA15) | 0 | 0.52 | 0.014 | 0 | 0 | 0 | 0 | 0 | 0 | 1
Kombucha Bacterial Cellulose from Coeffee | 0 | 0 | 0 | 0 | 0.31 | 0.27 | 0 | 0 | 0 | 1
Kombucha Bacterial Cellulose from Spent Coeffee | 0 | 0 | 0 | 0 | 0.31 | 0.27 | 0 | 0 | 0 | 1
Lignin | 0 | 0 | 0.067 | 0.0384 | 0.0951 | 0 | 0.297 | 0 | 0 | 1
Lignin Nanoparticles | 0 | 0 | 0.067 | 0.0384 | 0.0951 | 0 | 0.297 | 0 | 0 | 1
Hemicellulose | 0 | 0 | 0 | 0 | 0.3695652 | 0.4891304 | 0 | 0 | 0 | 1
Almond Shell Powder | 0 | 0 | 0.0197918 | 0.01134336 | 0.2538892 | 0.2448634 | 0.0877338 | 0 | 0 | 0.968
Wheat Straw | 0 | 0 | 0.013735 | 0.007872 | 0.223702 | 0.217663 | 0.060885 | 0 | 0 | 0.76
Pistachio Shell Flour | 0 | 0 | 0.0109411 | 0.00627072 | 0.24257783 | 0.240066 | 0.0485001 | 0 | 0 | 0.8471
Soy Straw | 0 | 0 | 0.008576 | 0.0049152 | 0.2190745 | 0.2180035 | 0.038016 | 0 | 0 | 0.752
Hazelnut Shell Flour | 0 | 0 | 0.030485 | 0.017472 | 0.1946227 | 0.1694543 | 0.135135 | 0 | 0 | 0.9
Sawdust | 0 | 0 | 0.017085 | 0.009792 | 0.2550657 | 0.2528804 | 0.075735 | 0 | 0 | 0.94
Hemp | 0 | 0 | 0.0119595 | 0.0068544 | 0.2291849 | 0.2157691 | 0.0530145 | 0 | 0 | 0.8275
Spent Coeffee Ground | 0 | 0 | 0.016013 | 0.0091776 | 0.2056689 | 0.22473 | 0.070983 | 0 | 0 | 0.754
Starch Nanocrystals | 0 | 0 | 0 | 0 | 0.31 | 0.27 | 0 | 0 | 0 | 1
Mantegna Wheat Flour | 0.01872 | 0 | 0 | 0.02733141261 | 0.2728 | 0.2376 | 0.01483705256 | 0 | 0.00878509691 | 1
Wood Flour | 0 | 0 | 0.01608 | 0.009216 | 0.238024 | 0.2259 | 0.07128 | 0 | 0 | 0.89
Treated Chia Seed Flour | 0.02767171075 | 0 | 0.001168458436 | 0.03015200685 | 0.05726007619 | 0.06785253421 | 0.00517958441 | 0 | 0.04230295928 | 0.5684932
Mango Kernel Seed Flour | 0 | 0 | 0.01005 | 0.00576 | 0.2182589 | 0.2346378 | 0.04455 | 0 | 0 | 0.7426
Orange Peel Flour | 0.0153 | 0 | 0.0046431 | 0.02606112 | 0.149856 | 0.1406101 | 0.0205821 | 0 | 0 | 0.599
Tangerine Peel Flour | 0.0162 | 0 | 0 | 0.02552112 | 0.149568 | 0 | 0 | 0 | 0 | 0.599
Seagrass | 0 | 0 | 0.005695 | 0.003264 | 0.2652042 | 0.2637763 | 0.025245 | 0 | 0 | 0.86866
Oryzite | 0 | 0 | 0.009045 | 0.005184 | 0.1213928 | 0.1121087 | 0.040095 | 0 | 0 | 0.465
Renol | 0 | 0 | 0.067 | 0.0384 | 0.0951 | 0 | 0.297 | 0 | 0 | 1
Purified Alpha-cellulose Fibers | 0 | 0 | 0 | 0 | 0.31 | 0.27 | 0 | 0 | 0 | 1
Rice Husk | 0 | 0 | 0.015075 | 0.00864 | 0.2023214 | 0.1868478 | 0.066825 | 0 | 0 | 0.775
Note on F1: MW of HO divided by the repeating unit. In case of cellulose the repeating unit MW is 324 -Kaveh Abdi
Note on G1: MW of HCOO divided by the repeating unit. In case of cellulose the repeating unit MW is 324 -Kaveh Abdi
Note on A17: Polymer Part -Kaveh Abdi
Note on A18: This is the polymer part from ThermalandcompostingdegradationofEVA/Thermoplasticstarch blendsandtheirnanocomposites -Kaveh Abdi
Note on A40: Polymer Part -Kaveh Abdi Assumed that the treated molecule which has a weight percentage of 1 % does not affect the disintegration properties -Kaveh Abdi
Note on A46: 88% of this material is lignin -Kaveh Abdi