## Sheet1
Materials | MW_organic | Weight_fraction_esters_organic | Weight_fraction_hydroxyl_organic | Weight_fraction_phenyl_organic | Weight_fraction_of_oxygens_in_ether_form_organic | Weight_fraction_of_carbons_in_double_bond_organic | Weight_fraction_of_oxygen_in_epoxy_form_organic | Weight_fraction_of_maleinized_group_organic | Weight_fraction_of_carboxilic_acid_groups_organic | Triazinane_organic | Isocyanate_organic | Weight_fraction_aldehide_organic
Acetyl Tributyl Citrate (ATBC) | 402.5 | 0.4372670807 | 0 | 0 | 0 | 0 | 0 | 0 | 0 | 0 | 0 | 0
Glycerol | 92.094 | 0 | 0.55 | 0 | 0 | 0 | 0 | 0 | 0 | 0 | 0 | 0
Tributyrin | 302.36 | 0.4365 | 0 | 0 | 0 | 0 | 0 | 0 | 0 | 0 | 0 | 0
Thymol | 150.221 | 0 | 0.1131666012 | 0.4992644171 | 0 | 0 | 0 | 0 | 0 | 0 | 0 | 0
Catechin | 290.271 | 0 | 0.2928298039 | 0.5133134209 | 0.05512090426 | 0 | 0 | 0 | 0 | 0 | 0 | 0
Limonene | 136.238 | 0 | 0 | 0 | 0 | 0.3523246084 | 0 | 0 | 0 | 0 | 0 | 0
Epoxidized Chia Seed Oil | 974 | 0.135523614 | 0 | 0 | 0 | 0 | 0.09856262834 | 0 | 0 | 0 | 0 | 0
Umbelliferone | 162.14 | 0.2713704206 | 0.1048476625 | 0.462563217 | 0 | 0.1480202294 | 0 | 0 | 0 | 0 | 0 | 0
Almond Skin
Acrylated Epoxidized Soybean Oil | 1004 | 0.219123506 | 0.03386454183 | 0 | 0 | 0 | 0 | 0 | 0 | 0 | 0 | 0
Epoxidized Linseed Oil | 974 | 0.135523614 | 0 | 0 | 0 | 0 | 0.09856262834 | 0 | 0 | 0 | 0 | 0
Epoxidized Soybean Oil | 943 | 0.1399787911 | 0 | 0 | 0 | 0 | 0.06786850477 | 0 | 0 | 0 | 0 | 0
Epoxidized Corn Oil | 924 | 0.1428571429 | 0 | 0 | 0 | 0 | 0.08658008658 | 0 | 0 | 0 | 0 | 0
Glyplast OLA2 | 547.2 | 0.6111111111 | 0 | 0 | 0 | 0 | 0 | 0 | 0 | 0 | 0 | 0
Glyplast OLA2mal | 556.184492 | 0.6012393456 | 0 | 0 | 0 | 0 | 0 | 0.04017371991 | 0 | 0 | 0 | 0
Diethyl l-tartrate | 206.194 | 0.4267825446 | 0.135794446 | 0 | 0 | 0 | 0 | 0 | 0 | 0 | 0 | 0
Treated Chia Seed Flour | 278.883566 | 0 | 0.01457977773 | 0 | 0 | 0.1613576613 | 0 | 0 | 0.1613576613 | 0 | 0 | 0
Triacetin | 218.205 | 0.6049357256 | 0 | 0 | 0 | 0 | 0 | 0 | 0 | 0 | 0 | 0
Modified Cellulose Nanocrystals
Epoxidized Brazil Nut Oil | 899 | 0.1468298109 | 0 | 0 | 0 | 0 | 0.05339265851 | 0 | 0 | 0 | 0 | 0
Epoxidized Karanja Oil | 932 | 0.1416309013 | 0 | 0 | 0 | 0 | 0.05150214592 | 0 | 0 | 0 | 0 | 0
Hexametylene Diisocianate | 168.2 | 0 | 0 | 0 | 0 | 0 | 0 | 0 | 0 | 0 | 0.4994054697 | 0
Triglycidyl Isocyanurate | 297.26 | 0 | 0 | 0 | 0 | 0 | 0.1614748032 | 0 | 0 | 0.4238713584
Dibutyl Itaconate | 242.31 | 0.3631711444 | 0 | 0 | 0 | 0.09904667575 | 0 | 0 | 0 | 0 | 0 | 0
Sodium Caseinate
Geranyl Acetate | 196.29 | 0.2241581334 | 0 | 0 | 0 | 0.2445361455 | 0 | 0 | 0 | 0 | 0 | 0
Geranyl Propionate | 210.31 | 0.2092149684 | 0 | 0 | 0 | 0.228234511 | 0 | 0 | 0 | 0 | 0 | 0
Geranyl Butyrate | 224.34 | 0.1961308728 | 0 | 0 | 0 | 0.2139609521 | 0 | 0 | 0 | 0 | 0 | 0
Geranyl Isovalerate | 238.37 | 0.1845869866 | 0 | 0 | 0 | 0.2013676218 | 0 | 0 | 0 | 0 | 0 | 0
Maleinized Linseed Oil | 1368.3 | 0.09647007235 | 0 | 0 | 0 | 0 | 0 | 0.3583278521 | 0 | 0 | 0 | 0
α-terpinyl acetate | 196.29 | 0.2241581334 | 0 | 0 | 0 | 0.1222680727 | 0 | 0 | 0 | 0 | 0 | 0
Renol | 312.5 | 0.1408 | 0 | 0 | 0 | 0 | 0.0512 | 0 | 0 | 0 | 0 | 0
Methyl 9,10-epoxysterate | 312.5 | 0.1408 | 0 | 0 | 0 | 0 | 0.0512 | 0 | 0 | 0 | 0 | 0
Ferulic Acid | 194.18 | 0 | 0.08754763621 | 0.3862395715 | 0 | 0 | 0.08239777526 | 0 | 0.2317437429 | 0 | 0 | 0
P-coumaric Acid | 164.0473 | 0 | 0.1036286486 | 0.4571852143 | 0 | 0 | 0.09753284571 | 0 | 0.2743111286 | 0 | 0 | 0
Protocatechuic Acid | 154.12 | 0 | 0.220607319 | 0.4866337919 | 0 | 0 | 0 | 0 | 0.2919802751 | 0 | 0 | 0
Maleinized Brazil Nut Seed Oil | 1047 | 0.1260744986 | 0 | 0 | 0 | 0 | 0 | 0.1872015282 | 0 | 0 | 0 | 0
Maleinized Hemp Seed Oil | 1368 | 0.09649122807 | 0 | 0 | 0 | 0 | 0 | 0.3581871345 | 0 | 0 | 0 | 0
Oregano Oil | 150.22 | 0 | 0.113 | 0.499 | 0 | 0 | 0 | 0 | 0 | 0 | 0 | 0
Neem Oil | 279.0711 | 0 | 0 | 0 | 0 | 0.0697 | 0 | 0 | 0.16 | 0 | 0 | 0
MC2178 (Natural-based Carboxilic Acid Plasticizer)
MC2192 (Natural-based Carboxilic Acid Plasticizer)
Peach Gum | 168.28 | 0 | 0.399 | 0 | 0.046 | 0 | 0 | 0 | 0.0153 | 0 | 0 | 0.093
Algea Biomass | Algal cellulose, production and potential use in plastics: Challenges and opportunities
Epoxidizied Hemp Seed Oil | 974 | 0.135523614 | 0 | 0 | 0 | 0 | 0.09856262834 | 0 | 0 |  |  | 0
Thermoplastic starch (TPS) | 92.094 | 0 | 0.55 | 0 | 0 | 0 | 0 | 0 | 0 | 0 | 0 | 0
Thermoplastic Wheat Flour | 101.3332903 | 0 | 0.5518285858 | 0 | 0 | 0 | 0 | 0 | 0 | 0 | 0 | 0
Sorbitol | 182.17 | 0 | 0.5599165615 | 0 | 0 | 0 | 0 | 0 | 0 | 0 | 0 | 0
Diacetin | 176.167 | 0.499526 | 0.09649934 | 0 | 0 | 0 | 0 | 0
Acetic Acid | 60.052 | 0 | 0 | 0 | 0 | 0 | 0 | 0 | 0.75 | 0 | 0 | 0
Citric Acid | 192.124 | 0 | 0.089 | 0 | 0 | 0 | 0 | 0 | 0.7 | 0 | 0 | 0
Maleic Anhydride | 98.06 | 0 | 0 | 0 | 0 | 0 | 0 | 1 | 0 | 0 | 0 | 0
E-Elastomer-1 | 107.326728 | 0 | 0.2266 | 0 | 0 | 0 | 0 | 0 | 0.4484745763 | 0 | 0 | 0
E-Plasticizer | 741.031 | 0.1071428572 | 0.02225 | 0 | 0 | 0 | 0.06493506494 | 0 | 0.175 | 0 | 0 | 0
E-Elastomer-3_Organic | 95.45722 | 0 | 0.18595 | 0 | 0 | 0 | 0 | 0 | 0.035 | 0 | 0 | 0
E-Elastomer-2_Organic | 57.6372 | 0 | 0.0267 | 0 | 0 | 0 | 0 | 0 | 0.21 | 0 | 0 | 0
E-Material-1-Organic_Additive | 90 | 0 | 0.0055 | 0 | 0 | 0 | 0 | 0 | 0 | 0 | 0 | 0