## Sheet1
| Dataset | Composition | Reviewed | Reference
1 | Dataset1 | PCL: 100; | No Tg Data | Novel evaluation method of biodegradabilities for oil-based polycaprolactone by naturally occurring radiocarbon-14 concentration using accelerator mass spectrometry based on ISO 14855-2 in controlled compost
2 | Dataset2 | PCL: 100; | No Tg Data | Biodegradation of Polycaprolactone Powders Proposed as Reference Test Materials for International Standard of Biodegradation Evaluation Method
3 | Dataset3 | PCL: 100; | No Tg Data | Biodegradation of Polycaprolactone Powders Proposed as Reference Test Materials for International Standard of Biodegradation Evaluation Method
4 | Dataset4 | PCL: 100; | No Tg Data | Biodegradation of Polycaprolactone Powders Proposed as Reference Test Materials for International Standard of Biodegradation Evaluation Method
5 | Dataset6 | PET: 100; | No Tg Data | Development of an automatic laboratory-scale respirometric system to measure polymer biodegradability
6 | Dataset7 | PLA: 100; | No Tg Data | Development of an automatic laboratory-scale respirometric system to measure polymer biodegradability
7 | Dataset8 | Corn Starch: 100; | No Tg Data | Development of an automatic laboratory-scale respirometric system to measure polymer biodegradability
8 | Dataset9 | PBAT: 100; | TRUE | Biodegradable green composites from bioethanol co-product and poly(butylene adipate-co-terephthalate)
9 | Dataset10 | Cellulose: 100; | No Tg Data | Biodegradable green composites from bioethanol co-product and poly(butylene adipate-co-terephthalate)
10 | Dataset11 | Distillers Dried Grains with Soluables: 100; | No Tg Data | Biodegradable green composites from bioethanol co-product and poly(butylene adipate-co-terephthalate)
11 | Dataset12 | PBAT: 80; Distillers Dried Grains with Soluables: 20; | TRUE | Biodegradable green composites from bioethanol co-product and poly(butylene adipate-co-terephthalate)
12 | Dataset13 | PBAT: 70; Distillers Dried Grains with Soluables: 30; | TRUE | Biodegradable green composites from bioethanol co-product and poly(butylene adipate-co-terephthalate)
13 | Dataset14 | PLA: 100; | TRUE | Biodegradation of poly(lactic acid)/starch/coir biocomposites under controlled composting conditions
14 | Dataset15 | Thermoplastic Starch (TPS): 100; | TRUE | Biodegradation of poly(lactic acid)/starch/coir biocomposites under controlled composting conditions
15 | Dataset16 | PLA: 75; Thermoplastic Starch (TPS): 25; | TRUE | Biodegradation of poly(lactic acid)/starch/coir biocomposites under controlled composting conditions
16 | Dataset17 | PHB: 100; | No Tg Data | Biodegradation behavior of PHAs with different chemical structures under controlled composting conditions
17 | Dataset18 | Cellulose: 100; | No Tg Data | Biodegradation of poly(lactic acid) powders proposed as the reference test materials for the international standard of biodegradation evaluation methods
18 | Dataset19 | PLA: 100; | No Tg Data | Biodegradation of poly(lactic acid) powders proposed as the reference test materials for the international standard of biodegradation evaluation methods
19 | Dataset20 | PBS: 100; | No Tg Data | Biodegradation of Poly(butylene succinate) Powder in a Controlled Compost at 58 C Evaluated by Naturally-Occurring Carbon 14 Amounts in Evolved CO2 Based on the ISO 14855-2 Method
20 | Dataset21 | PE: 100; | No Tg Data | Biodegradable kinetics of plastics under controlled composting conditions
21 | Dataset22 | Microcrystalline Cellulose: 100; | No Tg Data | Biodegradable kinetics of plastics under controlled composting conditions
22 | Dataset24 | PLA: 100; | No Tg Data | Compostability and biodegradation study of PLA–wheat straw and PLA–soy straw based green composites in simulated composting bioreactor
23 | Dataset25 | PLA: 70; Wheat Straw: 30; | No Tg Data | Compostability and biodegradation study of PLA–wheat straw and PLA–soy straw based green composites in simulated composting bioreactor
24 | Dataset26 | PLA: 70; Soy Straw: 30; | No Tg Data | Compostability and biodegradation study of PLA–wheat straw and PLA–soy straw based green composites in simulated composting bioreactor
25 | Dataset27 | PBAT: 30; PBS: 70; | TRUE | A Comparative Study on the Aerobic Biodegradation of the Biopolymer Blends of Poly(butylene succinate), Poly(butylene adipate terephthalate) and Poly(lactic acid)
26 | Dataset29 | PBAT: 80; PLA: 20; | TRUE | A Comparative Study on the Aerobic Biodegradation of the Biopolymer Blends of Poly(butylene succinate), Poly(butylene adipate terephthalate) and Poly(lactic acid)
27 | Dataset30 | PBAT: 30; PBS: 70; | TRUE | A Comparative Study on the Aerobic Biodegradation of the Biopolymer Blends of Poly(butylene succinate), Poly(butylene adipate terephthalate) and Poly(lactic acid)
28 | Dataset31 | PBS: 100; | No Tg Data | Processability and Biodegradability Evaluation of Composites from Poly(butylene succinate) (PBS) Bioplastic and Biofuel Co-products from Ontario
29 | Dataset32 | PBS: 75; Canola Meal: 25; | No Tg Data | Processability and Biodegradability Evaluation of Composites from Poly(butylene succinate) (PBS) Bioplastic and Biofuel Co-products from Ontario
30 | Dataset33 | PBS: 75; Soy Meal: 25; | No Tg Data | Processability and Biodegradability Evaluation of Composites from Poly(butylene succinate) (PBS) Bioplastic and Biofuel Co-products from Ontario
31 | Dataset34 | PBS: 75; Corn Gluten Meal: 25; | No Tg Data | Processability and Biodegradability Evaluation of Composites from Poly(butylene succinate) (PBS) Bioplastic and Biofuel Co-products from Ontario
32 | Dataset35 | PBS: 75; Switchgrass: 25; | No Tg Data | Processability and Biodegradability Evaluation of Composites from Poly(butylene succinate) (PBS) Bioplastic and Biofuel Co-products from Ontario
33 | Dataset36 | Cellulose: 100; | No Tg Data | Processability and Biodegradability Evaluation of Composites from Poly(butylene succinate) (PBS) Bioplastic and Biofuel Co-products from Ontario
34 | Dataset37 | Canola Meal: 100; | No Tg Data | Processability and Biodegradability Evaluation of Composites from Poly(butylene succinate) (PBS) Bioplastic and Biofuel Co-products from Ontario
35 | Dataset38 | Soy Meal: 100; | No Tg Data | Processability and Biodegradability Evaluation of Composites from Poly(butylene succinate) (PBS) Bioplastic and Biofuel Co-products from Ontario
36 | Dataset39 | Corn Gluten Meal: 100; | No Tg Data | Processability and Biodegradability Evaluation of Composites from Poly(butylene succinate) (PBS) Bioplastic and Biofuel Co-products from Ontario
37 | Dataset40 | Switchgrass: 100; | No Tg Data | Processability and Biodegradability Evaluation of Composites from Poly(butylene succinate) (PBS) Bioplastic and Biofuel Co-products from Ontario
38 | Dataset42 | PLA: 100; | No Tg Data | Mineralization of Poly(lactic acid) (PLA), Poly(3-hydroxybutyrate-co-valerate) (PHBV) and PLA/PHBV Blend in Compost and Soil Environments
39 | Dataset43 | PHBV (PHB88/PHV12): 100; | No Tg Data | Mineralization of Poly(lactic acid) (PLA), Poly(3-hydroxybutyrate-co-valerate) (PHBV) and PLA/PHBV Blend in Compost and Soil Environments
40 | Dataset44 | PHBV (PHB88/PHV12): 30; PLA: 70; | No Tg Data | Mineralization of Poly(lactic acid) (PLA), Poly(3-hydroxybutyrate-co-valerate) (PHBV) and PLA/PHBV Blend in Compost and Soil Environments
41 | Dataset46 | PBS: 100; | No Tg Data | Biodegradable Poly(butylene succinate) Composites Reinforced by Cotton Fiber with Silane Coupling Agent
42 | Dataset47 | PBS: 60; Cotton Fiber: 40; | No Tg Data | Biodegradable Poly(butylene succinate) Composites Reinforced by Cotton Fiber with Silane Coupling Agent
43 | Dataset48 | PBS: 58.25242718; Cotton Fiber: 38.83495146; 3-aminopropyltrimethoxysilane (APTMS): 2.912621359; | No Tg Data | Biodegradable Poly(butylene succinate) Composites Reinforced by Cotton Fiber with Silane Coupling Agent
44 | Dataset49 | PBS: 77.66990291; Cotton Fiber: 19.41747573; 3-aminopropyltrimethoxysilane (APTMS): 2.912621359; | No Tg Data | Biodegradable Poly(butylene succinate) Composites Reinforced by Cotton Fiber with Silane Coupling Agent
45 | Dataset50 | PLA: 100; | Need to Revist | Biodegradability Evaluation of Polymers by ISO 14855-2
46 | Dataset51 | PLA: 100; | Need to Revist | Biodegradability Evaluation of Polymers by ISO 14855-2
47 | Dataset52 | PLA: 100; | Need to Revist | Biodegradability Evaluation of Polymers by ISO 14855-2
48 | Dataset53 | PLA: 100; | Need to Revist | Biodegradability Evaluation of Polymers by ISO 14855-2
49 | Dataset54 | Cellulose: 100; | Need to Revist | Biodegradability Evaluation of Polymers by ISO 14855-2
50 | Dataset55 | Cellulose: 100; | No Tg Data | Method of Producing Biodegradable Reference Material and its Biodegradability Based on International Standard Evaluation Method (ISO 14855-2)
51 | Dataset56 | PLA: 100; | No Tg Data | Method of Producing Biodegradable Reference Material and its Biodegradability Based on International Standard Evaluation Method (ISO 14855-2)
52 | Dataset57 | PLA: 100; | No Tg Data | Biodegradation of poly(lactic acid) powders proposed as the reference test materials for the international standard of biodegradation evaluation methods
53 | Dataset58 | PLA: 100; | No Tg Data | Biodegradation of poly(lactic acid) powders proposed as the reference test materials for the international standard of biodegradation evaluation methods
54 | Dataset59 | PLA: 100; | No Tg Data | Biodegradation of poly(lactic acid) powders proposed as the reference test materials for the international standard of biodegradation evaluation methods
55 | Dataset60 | PLA: 100; | No Tg Data | Biodegradation of poly(lactic acid) powders proposed as the reference test materials for the international standard of biodegradation evaluation methods
56 | Dataset61 | PLA: 100; | No Tg Data | Method of Producing Biodegradable Reference Material and its Biodegradability Based on International Standard Evaluation Method (ISO 14855-2)
57 | Dataset62 | Cellulose: 100; | Need to Revist | The effect of Thai compost on biodegradability of polylactic acid based on ISO 14855-2 method
58 | Dataset63 | PLA: 100; | Need to Revist | The effect of Thai compost on biodegradability of polylactic acid based on ISO 14855-2 method
59 | Dataset66 | PHBV (PHB97/PHV3): 100; | TRUE | Biodegradation behavior of PHAs with different chemical structures under controlled composting conditions
60 | Dataset67 | PHBV (PHB80/PHV20): 100; | TRUE | Biodegradation behavior of PHAs with different chemical structures under controlled composting conditions
61 | Dataset68 | PHBV (PHB60/PHV40): 100; | TRUE | Biodegradation behavior of PHAs with different chemical structures under controlled composting conditions
62 | Dataset69 | PLA: 100; | No Tg Data | Graphene modifies the biodegradation of poly(lactic acid)- thermoplastic cassava starch reactive blend films
63 | Dataset70 | PLA: 100; | No Tg Data | Graphene modifies the biodegradation of poly(lactic acid)- thermoplastic cassava starch reactive blend films
64 | Dataset71 | PLA: 99.9; Graphene Nanoplatelets: 0.1; | No Tg Data | Graphene modifies the biodegradation of poly(lactic acid)- thermoplastic cassava starch reactive blend films
65 | Dataset72 | PLA: 99; Graphene Nanoplatelets: 1; | No Tg Data | Graphene modifies the biodegradation of poly(lactic acid)- thermoplastic cassava starch reactive blend films
66 | Dataset73 | Cellulose: 100; | No Tg Data | Graphene modifies the biodegradation of poly(lactic acid)- thermoplastic cassava starch reactive blend films
67 | Dataset74 | PLA: 70; Thermoplastic Cassana Starch (TPCS): 30; | No Tg Data | Graphene modifies the biodegradation of poly(lactic acid)- thermoplastic cassava starch reactive blend films
68 | Dataset75 | PLA: 70; Thermoplastic Cassana Starch (TPCS): 30; | No Tg Data | Graphene modifies the biodegradation of poly(lactic acid)- thermoplastic cassava starch reactive blend films
69 | Dataset76 | LDPE: 100; | No Tg Data | Insights on the aerobic biodegradation of polymers by analysis of evolved carbon dioxide in simulated composting conditions
70 | Dataset77 | PLA: 60; Corn Starch: 40; | No Tg Data | Biodegradation and thermal decomposition of poly(lactic acid)-based materials reinforced by hydrophilic fillers
71 | Dataset78 | PLA: 90; Wood Flour: 10; | No Tg Data | Biodegradation and thermal decomposition of poly(lactic acid)-based materials reinforced by hydrophilic fillers
72 | Dataset79 | PCL: 100; | No Tg Data | Study of the Determination of the Ultimate Aerobic Biodegradability of Plastic Materials Under Controlled Composting Conditions
73 | Dataset80 | PLA: 100; | No Tg Data | Study of the Determination of the Ultimate Aerobic Biodegradability of Plastic Materials Under Controlled Composting Conditions
74 | Dataset81 | PLA: 100; | No Tg Data | Biodegradation of chemically modified wheat gluten-based natural polymer materials
75 | Dataset82 | PHBV (PHB97/PHV3): 100; | TRUE | The Influence of Additives and Environment on Biodegradation of PHBV Biocomposites
76 | Dataset83 | PHBV (PHB97/PHV3): 90; Acetyl Tributyl Citrate (ATBC): 10; | No Tg Data | The Influence of Additives and Environment on Biodegradation of PHBV Biocomposites
77 | Dataset84 | PHBV (PHB97/PHV3): 89; Acetyl Tributyl Citrate (ATBC): 10; Lignin-coated Cellulose Nanocrystals: 1; | No Tg Data | The Influence of Additives and Environment on Biodegradation of PHBV Biocomposites
78 | Dataset85 | PHBV (PHB97/PHV3): 80; Acetyl Tributyl Citrate (ATBC): 10; Calcium Carbonate: 10; | No Tg Data | The Influence of Additives and Environment on Biodegradation of PHBV Biocomposites
79 | Dataset86 | PBAT: 100; | TRUE | Bio-based alternatives in the synthesis of aliphatic–aromatic polyesters dedicated to biodegradable film applications
80 | Dataset87 | P(BS-co-2,5-furandicarboxylic acid) (PBS97.3/FA2.7): 100; | TRUE | Bio-based alternatives in the synthesis of aliphatic–aromatic polyesters dedicated to biodegradable film applications
81 | Dataset88 | P(BS-co-2,5-furandicarboxylic acid) (PBS91.9/FA8.1): 100; | TRUE | Bio-based alternatives in the synthesis of aliphatic–aromatic polyesters dedicated to biodegradable film applications
82 | Dataset89 | P(BS-co-2,5-furandicarboxylic acid) (PBS85/FA15): 100; | TRUE | Bio-based alternatives in the synthesis of aliphatic–aromatic polyesters dedicated to biodegradable film applications
83 | Dataset90 | PLA: 100; | No Tg Data | Enhancing the biodegradation rate of poly(lactic acid) films and PLA bio-nanocomposites in simulated composting through
84 | Dataset91 | PLA: 95; Organomodified Montmorillonite (Cloisite 30B): 5; | No Tg Data | Enhancing the biodegradation rate of poly(lactic acid) films and PLA bio-nanocomposites in simulated composting through
85 | Dataset92 | Cellulose: 100; | No Tg Data | Enhancing the biodegradation rate of poly(lactic acid) films and PLA bio-nanocomposites in simulated composting through
86 | Dataset93 | PLA: 100; | TRUE | Biodegradation Assessment of Poly (Lactic Acid) Filled with Functionalized Titania Nanoparticles (PLA/TiO2) under Compost Conditions
87 | Dataset94 | PLA: 99; Oligomeric-poly(lactic acid)-grafted TiO2 Nanoparticles (g-TiO2): 1; | TRUE | Biodegradation Assessment of Poly (Lactic Acid) Filled with Functionalized Titania Nanoparticles (PLA/TiO2) under Compost Conditions
88 | Dataset95 | PLA: 98; Oligomeric-poly(lactic acid)-grafted TiO2 Nanoparticles (g-TiO2): 2; | TRUE | Biodegradation Assessment of Poly (Lactic Acid) Filled with Functionalized Titania Nanoparticles (PLA/TiO2) under Compost Conditions
89 | Dataset96 | PLA: 95; Oligomeric-poly(lactic acid)-grafted TiO2 Nanoparticles (g-TiO2): 5; | TRUE | Biodegradation Assessment of Poly (Lactic Acid) Filled with Functionalized Titania Nanoparticles (PLA/TiO2) under Compost Conditions
90 | Dataset97 | PLA: 92; Oligomeric-poly(lactic acid)-grafted TiO2 Nanoparticles (g-TiO2): 8; | TRUE | Biodegradation Assessment of Poly (Lactic Acid) Filled with Functionalized Titania Nanoparticles (PLA/TiO2) under Compost Conditions
91 | Dataset98 | PLA: 92; Oligomeric-poly(lactic acid)-grafted TiO2 Nanoparticles (g-TiO2): 8; | TRUE | Biodegradation Assessment of Poly (Lactic Acid) Filled with Functionalized Titania Nanoparticles (PLA/TiO2) under Compost Conditions
92 | Dataset99 | PLA: 85; Oligomeric-poly(lactic acid)-grafted TiO2 Nanoparticles (g-TiO2): 15; | TRUE | Biodegradation Assessment of Poly (Lactic Acid) Filled with Functionalized Titania Nanoparticles (PLA/TiO2) under Compost Conditions
93 | Dataset101 | PLA: 100; | No Tg Data | Biodegradation and characterization study of compostable PLA bioplastic containing algae biomass as potential degradation accelerator
94 | Dataset102 | PLA: 95; Algea Biomass : 5; | No Tg Data | Biodegradation and characterization study of compostable PLA bioplastic containing algae biomass as potential degradation accelerator
95 | Dataset103 | PLA: 95; Algea Biomass : 5; | No Tg Data | Biodegradation and characterization study of compostable PLA bioplastic containing algae biomass as potential degradation accelerator
96 | Dataset104 | PCL: 100; | No Tg Data | Biodegradation and characterization study of compostable PLA bioplastic containing algae biomass as potential degradation accelerator
97 | Dataset106 | PLA: 100; | No Tg Data | Compostability assessment of nano-reinforced poly(lactic acid) films
98 | Dataset107 | PLA: 96.14; Silicate-modified Nanoclay: 3.86; | No Tg Data | Compostability assessment of nano-reinforced poly(lactic acid) films
99 | Dataset108 | PLA: 95.04; Nano-CaCO3: 4.96; | No Tg Data | Compostability assessment of nano-reinforced poly(lactic acid) films
100 | Dataset109 | PLA: 96.73; Nano-SiO2: 3.27; | No Tg Data | Compostability assessment of nano-reinforced poly(lactic acid) films
101 | Dataset110 | Chitosan: 91.4; Acetic Acid: 8.6; | No Tg Data | Glycerol plasticised chitosan: A study of biodegradation via carbon dioxide evolution and nuclear magnetic resonance
102 | Dataset111 | Chitosan: 83; Glycerol: 9.2; Acetic Acid: 7.8; | No Tg Data | Glycerol plasticised chitosan: A study of biodegradation via carbon dioxide evolution and nuclear magnetic resonance
103 | Dataset112 | Chitosan: 7; Glycerol: 23.4; Acetic Acid: 69.6; | No Tg Data | Glycerol plasticised chitosan: A study of biodegradation via carbon dioxide evolution and nuclear magnetic resonance
104 | Dataset113 | Chitosan: 66.9; Glycerol: 22.3; Sodium Montmorillonite: 4.5; Acetic Acid: 6.3; | No Tg Data | Glycerol plasticised chitosan: A study of biodegradation via carbon dioxide evolution and nuclear magnetic resonance
105 | Dataset114 | Chitosan: 66.9; Glycerol: 22.3; Organomodified Montmorillonite: 4.5; Acetic Acid: 6.3; | No Tg Data | Glycerol plasticised chitosan: A study of biodegradation via carbon dioxide evolution and nuclear magnetic resonance
106 | Dataset117 | PHBV (PHB97/PHV3): 100; | No Tg Data | Effect of the presence of lignin on the biodegradability at laboratory scale of PHA-based biocomposites for organic recycling end-of-life
107 | Dataset118 | PHBV (PHB97/PHV3): 85; Cellulose: 15; | No Tg Data | Effect of the presence of lignin on the biodegradability at laboratory scale of PHA-based biocomposites for organic recycling end-of-life
108 | Dataset119 | PLA: 100; | TRUE | The Influence of Plasticizers and Accelerated Ageing on Biodegradation of PLA under Controlled Composting Conditions
109 | Dataset120 | PLA: 85; Polyethylene Glycol: 15; | TRUE | The Influence of Plasticizers and Accelerated Ageing on Biodegradation of PLA under Controlled Composting Conditions
110 | Dataset121 | PLA: 85; Acetyl Tributyl Citrate (ATBC): 15; | TRUE | The Influence of Plasticizers and Accelerated Ageing on Biodegradation of PLA under Controlled Composting Conditions
111 | Dataset122 | PLA: 85; MC2178 (Natural-based Carboxilic Acid Plasticizer): 15; | TRUE | The Influence of Plasticizers and Accelerated Ageing on Biodegradation of PLA under Controlled Composting Conditions
112 | Dataset123 | PLA: 85; MC2192 (Natural-based Carboxilic Acid Plasticizer): 15; | TRUE | The Influence of Plasticizers and Accelerated Ageing on Biodegradation of PLA under Controlled Composting Conditions
113 | Dataset124 | Cellulose Acetate: 70; Diacetin: 30; | No Tg Data | Cellulose Acetate Blends – Effect of Plasticizers on Properties and Biodegradability
114 | Dataset125 | Cellulose Acetate: 70; Diethyl phthalate: 30; | No Tg Data | Cellulose Acetate Blends – Effect of Plasticizers on Properties and Biodegradability
115 | Dataset126 | Cellulose Acetate: 80; Triacetin: 20; | No Tg Data | Cellulose Acetate Blends – Effect of Plasticizers on Properties and Biodegradability
116 | Dataset127 | Cellulose Acetate: 70; Triacetin: 30; | No Tg Data | Cellulose Acetate Blends – Effect of Plasticizers on Properties and Biodegradability
117 | Dataset128 | Cellulose Acetate: 70; Triacetin: 15; Diacetin: 15; | No Tg Data | Cellulose Acetate Blends – Effect of Plasticizers on Properties and Biodegradability
118 | Dataset129 | PLA: 100; | No Tg Data | Cellulose Acetate Blends – Effect of Plasticizers on Properties and Biodegradability
119 | Dataset130 | PLA: 90; Acetyl Tributyl Citrate (ATBC): 10; | TRUE | Biodegradation of Poly(Lactic Acid) Biocomposites under Controlled Composting Conditions and Freshwater Biotope
120 | Dataset131 | PLA: 89; Acetyl Tributyl Citrate (ATBC): 10; Lignin-coated Cellulose Nanocrystals: 1; | TRUE | Biodegradation of Poly(Lactic Acid) Biocomposites under Controlled Composting Conditions and Freshwater Biotope
121 | Dataset132 | PLA: 80; Acetyl Tributyl Citrate (ATBC): 10; Calcium Carbonate: 10; | TRUE | Biodegradation of Poly(Lactic Acid) Biocomposites under Controlled Composting Conditions and Freshwater Biotope
122 | Dataset133 | PBAT: 60; Acetylated Starch: 40; | Need to Revist | Effect of different modified starches on physical, morphological, thermomechanical, barrier and biodegradation properties of cassava starch and polybutylene adipate terephthalate blend film SI File
123 | Dataset134 | PBAT: 60; Octenyl-succinated Starch: 40; | Need to Revist | Effect of different modified starches on physical, morphological, thermomechanical, barrier and biodegradation properties of cassava starch and polybutylene adipate terephthalate blend film
124 | Dataset135 | PBAT: 60; Hydroxypropylated Starch: 40; | Need to Revist | Effect of different modified starches on physical, morphological, thermomechanical, barrier and biodegradation properties of cassava starch and polybutylene adipate terephthalate blend film
125 | Dataset136 | PBAT: 60; Native Starch: 40; | Need to Revist | Effect of different modified starches on physical, morphological, thermomechanical, barrier and biodegradation properties of cassava starch and polybutylene adipate terephthalate blend film
126 | Dataset137 | PET: 100; | Need to Revist | Enhanced degradation of poly(ethylene terephthalate) by the addition of lactic acid / glycolic acid: composting degradation, seawater degradation behavior and comparison of degradation mechanism SI File
127 | Dataset138 | PET: 100; | Need to Revist | Enhanced degradation of poly(ethylene terephthalate) by the addition of lactic acid / glycolic acid: composting degradation, seawater degradation behavior and comparison of degradation mechanism
128 | Dataset139 | poly(ethylene terephthalate-co-glycolate) (21.8 % glycolate): 100; | Need to Revist | Enhanced degradation of poly(ethylene terephthalate) by the addition of lactic acid / glycolic acid: composting degradation, seawater degradation behavior and comparison of degradation mechanism
129 | Dataset140 | poly(ethylene terephthalate-co-glycolate) (28.4 % glycolate): 100; | Need to Revist | Enhanced degradation of poly(ethylene terephthalate) by the addition of lactic acid / glycolic acid: composting degradation, seawater degradation behavior and comparison of degradation mechanism
130 | Dataset142 | poly(ethylene terephthalate-co-l-lactide) (25.7 % lactide): 100; | Need to Revist | Enhanced degradation of poly(ethylene terephthalate) by the addition of lactic acid / glycolic acid: composting degradation, seawater degradation behavior and comparison of degradation mechanism
131 | Dataset143 | Cassava Starch: 75; Glycerol: 25; | No Tg Data | Effect of TiO2 Nanoparticles and Extrusion Process on the Physicochemical Properties of Biodegradable and Active Cassava Starch Nanocomposites
132 | Dataset144 | Cassava Starch: 74.25742574; Glycerol: 24.75247525; Titanium Oxide Nanoparticles: 0.9900990099; | No Tg Data | Effect of TiO2 Nanoparticles and Extrusion Process on the Physicochemical Properties of Biodegradable and Active Cassava Starch Nanocomposites
133 | Dataset145 | PLA: 100; | No Tg Data | Biodegradable kinetics and behavior of bio-based polyblends under simulated aerobic composting conditions
134 | Dataset146 | PLA: 76; LDPE: 19; Microcrystalline Cellulose: 5; | No Tg Data | Biodegradable kinetics and behavior of bio-based polyblends under simulated aerobic composting conditions
135 | Dataset147 | PLA: 77.6; LDPE: 19.4; Microcrystalline Cellulose: 3; | No Tg Data | Biodegradable kinetics and behavior of bio-based polyblends under simulated aerobic composting conditions
136 | Dataset148 | PLA: 79.2; LDPE: 19.8; Microcrystalline Cellulose: 1; | No Tg Data | Biodegradable kinetics and behavior of bio-based polyblends under simulated aerobic composting conditions
137 | Dataset149 | PLA: 80; LDPE: 20; | No Tg Data | Biodegradable kinetics and behavior of bio-based polyblends under simulated aerobic composting conditions
138 | Dataset150 | PLA: 100; | Need to Revist | Comparative degradation study of a biodegradable composite based on polylactide with halloysite nanotubes and a polyacrylic acid copolymer SI File
139 | Dataset151 | PLA: 100; Halloysite: 5; | Need to Revist | Comparative degradation study of a biodegradable composite based on polylactide with halloysite nanotubes and a polyacrylic acid copolymer
140 | Dataset152 | PLA: 80; Halloysite: 20; | Need to Revist | Comparative degradation study of a biodegradable composite based on polylactide with halloysite nanotubes and a polyacrylic acid copolymer
141 | Dataset153 | Thermoplastic Starch (TPS): 100; | No Tg Data | Blends of PBAT with plasticized starch for packaging applications: Mechanical properties, rheological behaviour and biodegradability
142 | Dataset154 | PBAT: 100; | No Tg Data | Blends of PBAT with plasticized starch for packaging applications: Mechanical properties, rheological behaviour and biodegradability
143 | Dataset155 | Thermoplastic Starch (TPS): 40; PBAT: 60; | No Tg Data | Blends of PBAT with plasticized starch for packaging applications: Mechanical properties, rheological behaviour and biodegradability
144 | Dataset156 | Thermoplastic Starch (TPS): 50; PBAT: 50; | No Tg Data | Blends of PBAT with plasticized starch for packaging applications: Mechanical properties, rheological behaviour and biodegradability
145 | Dataset157 | Thermoplastic Starch (TPS): 60; PBAT: 40; | No Tg Data | Blends of PBAT with plasticized starch for packaging applications: Mechanical properties, rheological behaviour and biodegradability
146 | Dataset158 | Thermoplastic Starch (TPS): 59.40594059; PBAT: 39.6039604; Maleic Anhydride: 1; | No Tg Data | Blends of PBAT with plasticized starch for packaging applications: Mechanical properties, rheological behaviour and biodegradability
147 | Dataset159 | Wheat Gluten: 100; |  | Biodegradation of chemically modified wheat gluten-based natural polymer materials
148 | Dataset160 | Cellulose: 100; |  | Biodegradation of chemically modified wheat gluten-based natural polymer materials
149 | Dataset161 | PLA: 98; Titanium Oxide Nanoparticles: 2; | TRUE | Biodegradation Assessment of Poly (Lactic Acid) Filled with Functionalized Titania Nanoparticles (PLA/TiO2) under Compost Conditions
150 | Dataset161 | PLA: 92; Titanium Oxide Nanoparticles: 8; | TRUE | Biodegradation Assessment of Poly (Lactic Acid) Filled with Functionalized Titania Nanoparticles (PLA/TiO2) under Compost Conditions
151 | Dataset163 | Cellulose: 100; | No Tg Data | Article Biodegradation of PLA-PHBV Blend Films as Affected by the Incorporation of Different Phenolic Acids
152 | Dataset164 | PHBV (PHB97/PHV3): 21.73913043; PLA: 65.2173913; Polyethylene Glycol: 13.04347826; | No Tg Data | Biodegradation of PLA-PHBV Blend Films as Affected by the Incorporation of Different Phenolic Acids
153 | Dataset165 | PHBV (PHB97/PHV3): 21.30434783; PLA: 63.91304348; Polyethylene Glycol: 12.7826087; Ferulic Acid: 2; | No Tg Data | Biodegradation of PLA-PHBV Blend Films as Affected by the Incorporation of Different Phenolic Acids
154 | Dataset166 | PHBV (PHB97/PHV3): 21.30434783; PLA: 63.91304348; Polyethylene Glycol: 12.7826087; P-coumaric Acid: 2; | No Tg Data | Biodegradation of PLA-PHBV Blend Films as Affected by the Incorporation of Different Phenolic Acids
155 | Dataset167 | PHBV (PHB97/PHV3): 21.30434783; PLA: 63.91304348; Polyethylene Glycol: 12.7826087; Protocatechuic Acid: 2; | No Tg Data | Biodegradation of PLA-PHBV Blend Films as Affected by the Incorporation of Different Phenolic Acids
156 | Dataset168 | Pea Starch: 100; | Need to revisit | Biodegradationbehaviorofstarch-PVAfilmsasaffectedbythe incorporationofdifferentantimicrobials
157 | Dataset169 | Celliulose: 100; | Need to revisit | Biodegradationbehaviorofstarch-PVAfilmsasaffectedbythe incorporationofdifferentantimicrobials
158 | Dataset170 | Celliulose: 100; | Need to revisit | Biodegradationbehaviorofstarch-PVAfilmsasaffectedbythe incorporationofdifferentantimicrobials
159 | Dataset171 | Polyvinyl alcohol: 100; | Need to revisit | Biodegradationbehaviorofstarch-PVAfilmsasaffectedbythe incorporationofdifferentantimicrobials
160 | Dataset172 | Pea Starch: 57.1; Polyvinyl alcohol: 28.6; Glycerol: 14.3; | Need to revisit | Biodegradationbehaviorofstarch-PVAfilmsasaffectedbythe incorporationofdifferentantimicrobials
161 | Dataset173 | Pea Starch: 44.43579767; Polyvinyl alcohol: 22.25680934; Glycerol: 11.12840467; Oregano Oil: 22.21789883; | Need to revisit | Biodegradationbehaviorofstarch-PVAfilmsasaffectedbythe incorporationofdifferentantimicrobials
162 | Dataset174 | Pea Starch: 44.43579767; Polyvinyl alcohol: 22.25680934; Glycerol: 11.12840467; Neem Oil: 22.21789883; | Need to revisit | Biodegradationbehaviorofstarch-PVAfilmsasaffectedbythe incorporationofdifferentantimicrobials
163 | Dataset175 | Cassava Starch: 100; | Need to revisit | Biodegradationbehaviorofstarch-PVAfilmsasaffectedbythe incorporationofdifferentantimicrobials
164 | Dataset176 | Cellulose: 100; | Need to revisit | Biodegradationbehaviorofstarch-PVAfilmsasaffectedbythe incorporationofdifferentantimicrobials
165 | Dataset177 | Dry Heated (2 hrs) Cassava Starch: 100; | Need to revisit | Biodegradationbehaviorofstarch-PVAfilmsasaffectedbythe incorporationofdifferentantimicrobials
166 | Dataset178 | Dry Heated (4 hrs) Cassava Starch: 100; | Need to revisit | Biodegradationbehaviorofstarch-PVAfilmsasaffectedbythe incorporationofdifferentantimicrobials